## Specimen Info
Batch_ID | Expedition | IGSN | IGSN_parent | Key | Locality | mineral | Sample | Site | Specimen_area[cm2] | Specimen_azimuth | Specimen_description | Specimen_ID | Specimen_length[cm] | Specimen_mass[g] | Specimen_owner | Specimen_plunge | Specimen_volume | synthetic_material | Z_coordinate
| RMB Minerals |  |  | 89513 | RMB oxyhydroxides |  | akaganeite (Dyar) Nanophase 1GOE 07/2010 J. Bosch T-series | RMB akaganeite (beta FeOOH) |  |  | data from the Mineral Spectroscopy database, Mt Holyoke College | akaganeite (Dyar) Nanophase 1GOE 07/2010 J. Bosch T-series Moss |  |  | RockMagneticBestiary
| RMB Minerals |  |  | 89514 | RMB oxyhydroxides |  | akaganeite (Dyar) Sklute, Ak020515 | RMB akaganeite (beta FeOOH) |  |  | data from the Mineral Spectroscopy database, Mt Holyoke College | akaganeite (Dyar) Sklute, Ak020515 Moss |  |  | RockMagneticBestiary
| RMB Minerals |  |  | 89515 | RMB oxyhydroxides |  | akaganeite (Dyar) Sklute, Ak102315 | RMB akaganeite (beta FeOOH) |  |  | data from the Mineral Spectroscopy database, Mt Holyoke College | akaganeite (Dyar) Sklute, Ak102315 Moss |  |  | RockMagneticBestiary
| RMB Minerals |  |  | 89516 | RMB oxyhydroxides |  | ferrihydrite (Dyar) 1: DB seep surf 2, E. Estes | RMB ferrihydrite |  |  | data from the Mineral Spectroscopy database, Mt Holyoke College | ferrihydrite (Dyar) 1: DB seep surf 2, E. Estes Moss |  |  | RockMagneticBestiary
| RMB Minerals |  |  | 89517 | RMB oxyhydroxides |  | ferrihydrite (Dyar) 10: chat 1-3 <44, E. Estes | RMB ferrihydrite |  |  | data from the Mineral Spectroscopy database, Mt Holyoke College | ferrihydrite (Dyar) 10: chat 1-3 <44, E. Estes Moss |  |  | RockMagneticBestiary
| RMB Minerals |  |  | 89518 | RMB oxyhydroxides |  | ferrihydrite (Dyar) 2: DB seep bio, E. Estes | RMB ferrihydrite |  |  | data from the Mineral Spectroscopy database, Mt Holyoke College | ferrihydrite (Dyar) 2: DB seep bio, E. Estes Moss |  |  | RockMagneticBestiary
| RMB Minerals |  |  | 89519 | RMB oxyhydroxides |  | ferrihydrite (Dyar) 3: Ad, E. Estes | RMB ferrihydrite |  |  | data from the Mineral Spectroscopy database, Mt Holyoke College | ferrihydrite (Dyar) 3: Ad, E. Estes Moss |  |  | RockMagneticBestiary
| RMB Minerals |  |  | 89520 | RMB oxyhydroxides |  | ferrihydrite (Dyar) 4: 22 1, E. Estes | RMB ferrihydrite |  |  | data from the Mineral Spectroscopy database, Mt Holyoke College | ferrihydrite (Dyar) 4: 22 1, E. Estes Moss |  |  | RockMagneticBestiary
| RMB Minerals |  |  | 89521 | RMB oxyhydroxides |  | ferrihydrite (Dyar) 5: ken 1-1, E. Estes | RMB ferrihydrite |  |  | data from the Mineral Spectroscopy database, Mt Holyoke College | ferrihydrite (Dyar) 5: ken 1-1, E. Estes Moss |  |  | RockMagneticBestiary
| RMB Minerals |  |  | 89522 | RMB oxyhydroxides |  | ferrihydrite (Dyar) 6: DB3 fine >44, E. Estes | RMB ferrihydrite |  |  | data from the Mineral Spectroscopy database, Mt Holyoke College | ferrihydrite (Dyar) 6: DB3 fine >44, E. Estes Moss |  |  | RockMagneticBestiary
| RMB Minerals |  |  | 89523 | RMB oxyhydroxides |  | ferrihydrite (Dyar) 7: DB3 fine >74, E. Estes | RMB ferrihydrite |  |  | data from the Mineral Spectroscopy database, Mt Holyoke College | ferrihydrite (Dyar) 7: DB3 fine >74, E. Estes Moss |  |  | RockMagneticBestiary
| RMB Minerals |  |  | 89524 | RMB oxyhydroxides |  | ferrihydrite (Dyar) 8: chat 1 >44, E. Estes | RMB ferrihydrite |  |  | data from the Mineral Spectroscopy database, Mt Holyoke College | ferrihydrite (Dyar) 8: chat 1 >44, E. Estes Moss |  |  | RockMagneticBestiary
| RMB Minerals |  |  | 89525 | RMB oxyhydroxides |  | ferrihydrite (Dyar) 9: chat 1 >74, E. Estes | RMB ferrihydrite |  |  | data from the Mineral Spectroscopy database, Mt Holyoke College | ferrihydrite (Dyar) 9: chat 1 >74, E. Estes Moss |  |  | RockMagneticBestiary
| RMB Minerals |  |  | 89526 | RMB oxyhydroxides |  | ferrihydrite (Dyar) 96214, Smedley's Mine | RMB ferrihydrite |  |  | data from the Mineral Spectroscopy database, Mt Holyoke College | ferrihydrite (Dyar) 96214, Smedley's Mine Moss |  |  | RockMagneticBestiary
| RMB Minerals |  |  | 89534 | RMB oxyhydroxides |  | ferrihydrite (Dyar) air dried | RMB ferrihydrite |  |  | data from the Mineral Spectroscopy database, Mt Holyoke College | ferrihydrite (Dyar) air dried Moss |  |  | RockMagneticBestiary
| RMB Minerals |  |  | 89527 | RMB oxyhydroxides |  | ferrihydrite (Dyar) DB B+1 20 cm, E. Estes | RMB ferrihydrite |  |  | data from the Mineral Spectroscopy database, Mt Holyoke College | ferrihydrite (Dyar) DB B+1 20 cm, E. Estes Moss |  |  | RockMagneticBestiary
| RMB Minerals |  |  | 89535 | RMB oxyhydroxides |  | ferrihydrite (Dyar) Dehouk, FH-150-0-A | RMB ferrihydrite |  |  | data from the Mineral Spectroscopy database, Mt Holyoke College | ferrihydrite (Dyar) Dehouk, FH-150-0-A Moss |  |  | RockMagneticBestiary
| RMB Minerals |  |  | 89536 | RMB oxyhydroxides |  | ferrihydrite (Dyar) Dehouk, FH-150-1-A | RMB ferrihydrite |  |  | data from the Mineral Spectroscopy database, Mt Holyoke College | ferrihydrite (Dyar) Dehouk, FH-150-1-A Moss |  |  | RockMagneticBestiary
| RMB Minerals |  |  | 89537 | RMB oxyhydroxides |  | ferrihydrite (Dyar) Dehouk, FH-40-0-A | RMB ferrihydrite |  |  | data from the Mineral Spectroscopy database, Mt Holyoke College | ferrihydrite (Dyar) Dehouk, FH-40-0-A Moss |  |  | RockMagneticBestiary
| RMB Minerals |  |  | 89538 | RMB oxyhydroxides |  | ferrihydrite (Dyar) Dehouk, FH-40-1-A | RMB ferrihydrite |  |  | data from the Mineral Spectroscopy database, Mt Holyoke College | ferrihydrite (Dyar) Dehouk, FH-40-1-A Moss |  |  | RockMagneticBestiary
| RMB Minerals |  |  | 89539 | RMB oxyhydroxides |  | ferrihydrite (Dyar) Dehouk, FH-40-2-A | RMB ferrihydrite |  |  | data from the Mineral Spectroscopy database, Mt Holyoke College | ferrihydrite (Dyar) Dehouk, FH-40-2-A Moss |  |  | RockMagneticBestiary
| RMB Minerals |  |  | 89540 | RMB oxyhydroxides |  | ferrihydrite (Dyar) Dehouk, FH-40-3-A | RMB ferrihydrite |  |  | data from the Mineral Spectroscopy database, Mt Holyoke College | ferrihydrite (Dyar) Dehouk, FH-40-3-A Moss |  |  | RockMagneticBestiary
| RMB Minerals |  |  | 89541 | RMB oxyhydroxides |  | ferrihydrite (Dyar) Dehouk, FH-40-h-A | RMB ferrihydrite |  |  | data from the Mineral Spectroscopy database, Mt Holyoke College | ferrihydrite (Dyar) Dehouk, FH-40-h-A Moss |  |  | RockMagneticBestiary
| RMB Minerals |  |  | 89542 | RMB oxyhydroxides |  | ferrihydrite (Dyar) Dehouk, FH-ini, 21 may | RMB ferrihydrite |  |  | data from the Mineral Spectroscopy database, Mt Holyoke College | ferrihydrite (Dyar) Dehouk, FH-ini, 21 may Moss |  |  | RockMagneticBestiary
| RMB Minerals |  |  | 89543 | RMB oxyhydroxides |  | ferrihydrite (Dyar) Dehouk, SG-FH-150-0-A | RMB ferrihydrite |  |  | data from the Mineral Spectroscopy database, Mt Holyoke College | ferrihydrite (Dyar) Dehouk, SG-FH-150-0-A Moss |  |  | RockMagneticBestiary
| RMB Minerals |  |  | 89544 | RMB oxyhydroxides |  | ferrihydrite (Dyar) Dehouk, SG-FH-150-1-A | RMB ferrihydrite |  |  | data from the Mineral Spectroscopy database, Mt Holyoke College | ferrihydrite (Dyar) Dehouk, SG-FH-150-1-A Moss |  |  | RockMagneticBestiary
| RMB Minerals |  |  | 89545 | RMB oxyhydroxides |  | ferrihydrite (Dyar) Dehouk, SG-FH-40-0-A | RMB ferrihydrite |  |  | data from the Mineral Spectroscopy database, Mt Holyoke College | ferrihydrite (Dyar) Dehouk, SG-FH-40-0-A Moss |  |  | RockMagneticBestiary
| RMB Minerals |  |  | 89546 | RMB oxyhydroxides |  | ferrihydrite (Dyar) Dehouk, SG-FH-40-4-A | RMB ferrihydrite |  |  | data from the Mineral Spectroscopy database, Mt Holyoke College | ferrihydrite (Dyar) Dehouk, SG-FH-40-4-A Moss |  |  | RockMagneticBestiary
| RMB Minerals |  |  | 89547 | RMB oxyhydroxides |  | ferrihydrite (Dyar) dehydrated JB-JLB-820 | RMB ferrihydrite |  |  | data from the Mineral Spectroscopy database, Mt Holyoke College | ferrihydrite (Dyar) dehydrated JB-JLB-820 Moss |  |  | RockMagneticBestiary
| RMB Minerals |  |  | 89548 | RMB oxyhydroxides |  | ferrihydrite (Dyar) dehydrated JB-JLB-821 | RMB ferrihydrite |  |  | data from the Mineral Spectroscopy database, Mt Holyoke College | ferrihydrite (Dyar) dehydrated JB-JLB-821 Moss |  |  | RockMagneticBestiary
| RMB Minerals |  |  | 89549 | RMB oxyhydroxides |  | ferrihydrite (Dyar) dehydrated JB-JLB-822 | RMB ferrihydrite |  |  | data from the Mineral Spectroscopy database, Mt Holyoke College | ferrihydrite (Dyar) dehydrated JB-JLB-822 Moss |  |  | RockMagneticBestiary
| RMB Minerals |  |  | 89550 | RMB oxyhydroxides |  | ferrihydrite (Dyar) dehydrated JB-JLB-823 | RMB ferrihydrite |  |  | data from the Mineral Spectroscopy database, Mt Holyoke College | ferrihydrite (Dyar) dehydrated JB-JLB-823 Moss |  |  | RockMagneticBestiary
| RMB Minerals |  |  | 89551 | RMB oxyhydroxides |  | ferrihydrite (Dyar) Icelandic, JA499 | RMB ferrihydrite |  |  | data from the Mineral Spectroscopy database, Mt Holyoke College | ferrihydrite (Dyar) Icelandic, JA499 Moss |  |  | RockMagneticBestiary
| RMB Minerals |  |  | 89552 | RMB oxyhydroxides |  | ferrihydrite (Dyar) Icelandic, JB 498 | RMB ferrihydrite |  |  | data from the Mineral Spectroscopy database, Mt Holyoke College | ferrihydrite (Dyar) Icelandic, JB 498 Moss |  |  | RockMagneticBestiary
| RMB Minerals |  |  | 89394 | RMB oxyhydroxides |  | ferrihydrite (Dyar) JB-JLB-499 | RMB ferrihydrite (5Fe2O3 . 9H20) |  |  | data from the Mineral Spectroscopy database, Mt Holyoke College | ferrihydrite (Dyar) JB-JLB-499 Moss |  |  | RockMagneticBestiary
| RMB Minerals |  |  | 89553 | RMB oxyhydroxides |  | ferrihydrite (Dyar) JB-JLB-499 | RMB ferrihydrite |  |  | data from the Mineral Spectroscopy database, Mt Holyoke College | ferrihydrite (Dyar) JB-JLB-499 Moss |  |  | RockMagneticBestiary
| RMB Minerals |  |  | 89528 | RMB oxyhydroxides |  | ferrihydrite (Dyar) JB 564 Czech Soos-1 | RMB ferrihydrite |  |  | data from the Mineral Spectroscopy database, Mt Holyoke College | ferrihydrite (Dyar) JB 564 Czech Soos-1 Moss |  |  | RockMagneticBestiary
| RMB Minerals |  |  | 89529 | RMB oxyhydroxides |  | ferrihydrite (Dyar) JB 565 Czech Soos-2 | RMB ferrihydrite |  |  | data from the Mineral Spectroscopy database, Mt Holyoke College | ferrihydrite (Dyar) JB 565 Czech Soos-2 Moss |  |  | RockMagneticBestiary
| RMB Minerals |  |  | 89530 | RMB oxyhydroxides |  | ferrihydrite (Dyar) Nanophase 1GOE 03/2010 J. Bosch T-series | RMB ferrihydrite |  |  | data from the Mineral Spectroscopy database, Mt Holyoke College | ferrihydrite (Dyar) Nanophase 1GOE 03/2010 J. Bosch T-series Moss |  |  | RockMagneticBestiary
| RMB Minerals |  |  | 89531 | RMB oxyhydroxides |  | ferrihydrite (Dyar) Nanophase 1GOE 06/2008 J. Bosch T-series | RMB ferrihydrite |  |  | data from the Mineral Spectroscopy database, Mt Holyoke College | ferrihydrite (Dyar) Nanophase 1GOE 06/2008 J. Bosch T-series Moss |  |  | RockMagneticBestiary
| RMB Minerals |  |  | 89532 | RMB oxyhydroxides |  | ferrihydrite (Dyar) Nanophase 1GOE 07/2010 J. Bosch T-series | RMB ferrihydrite |  |  | data from the Mineral Spectroscopy database, Mt Holyoke College | ferrihydrite (Dyar) Nanophase 1GOE 07/2010 J. Bosch T-series Moss |  |  | RockMagneticBestiary
| RMB Minerals |  |  | 89533 | RMB oxyhydroxides |  | ferrihydrite (Dyar) R, E. Estes | RMB ferrihydrite |  |  | data from the Mineral Spectroscopy database, Mt Holyoke College | ferrihydrite (Dyar) R, E. Estes Moss |  |  | RockMagneticBestiary
| RMB Minerals |  |  | 89554 | RMB oxyhydroxides |  | ferrihydrite (Dyar) reduced synthetic, JB 428 | RMB ferrihydrite |  |  | data from the Mineral Spectroscopy database, Mt Holyoke College | ferrihydrite (Dyar) reduced synthetic, JB 428 Moss |  |  | RockMagneticBestiary
| RMB Minerals |  |  | 89555 | RMB oxyhydroxides |  | ferrihydrite (Dyar) reduced synthetic, JB 431 | RMB ferrihydrite |  |  | data from the Mineral Spectroscopy database, Mt Holyoke College | ferrihydrite (Dyar) reduced synthetic, JB 431 Moss |  |  | RockMagneticBestiary
| RMB Minerals |  |  | 89556 | RMB oxyhydroxides |  | ferrihydrite (Dyar) synthetic JB46 | RMB ferrihydrite |  |  | data from the Mineral Spectroscopy database, Mt Holyoke College | ferrihydrite (Dyar) synthetic JB46 Moss |  |  | RockMagneticBestiary
| RMB Minerals |  |  | 89557 | RMB oxyhydroxides |  | ferrihydrite (Dyar) Synthetic, 2nm grain size | RMB ferrihydrite |  |  | data from the Mineral Spectroscopy database, Mt Holyoke College | ferrihydrite (Dyar) Synthetic, 2nm grain size Moss |  |  | RockMagneticBestiary
| RMB Minerals |  |  | 89558 | RMB oxyhydroxides |  | ferrihydrite (Dyar) Synthetic, 4nm grain size | RMB ferrihydrite |  |  | data from the Mineral Spectroscopy database, Mt Holyoke College | ferrihydrite (Dyar) Synthetic, 4nm grain size Moss |  |  | RockMagneticBestiary
| RMB Minerals |  |  | 89559 | RMB oxyhydroxides |  | ferrihydrite (Dyar) Synthetic, 6nm grain size | RMB ferrihydrite |  |  | data from the Mineral Spectroscopy database, Mt Holyoke College | ferrihydrite (Dyar) Synthetic, 6nm grain size Moss |  |  | RockMagneticBestiary
| RMB Minerals |  |  | 89560 | RMB oxyhydroxides |  | ferrihydrite (Dyar) synthetic, JB 409 | RMB ferrihydrite |  |  | data from the Mineral Spectroscopy database, Mt Holyoke College | ferrihydrite (Dyar) synthetic, JB 409 Moss |  |  | RockMagneticBestiary
| RMB Minerals |  |  | 89561 | RMB oxyhydroxides |  | ferrihydrite (Dyar) synthetic, JB 45 | RMB ferrihydrite |  |  | data from the Mineral Spectroscopy database, Mt Holyoke College | ferrihydrite (Dyar) synthetic, JB 45 Moss |  |  | RockMagneticBestiary
| RMB Minerals |  |  | 89562 | RMB oxyhydroxides |  | ferrihydrite (Dyar) test E. Sklute | RMB ferrihydrite |  |  | data from the Mineral Spectroscopy database, Mt Holyoke College | ferrihydrite (Dyar) test E. Sklute Moss |  |  | RockMagneticBestiary
| RMB Minerals |  |  | 89563 | RMB oxyhydroxides |  | ferrihydrite (Dyar) Wet Fh B Frozen, Sully | RMB ferrihydrite |  |  | data from the Mineral Spectroscopy database, Mt Holyoke College | ferrihydrite (Dyar) Wet Fh B Frozen, Sully Moss |  |  | RockMagneticBestiary
| RMB Minerals |  |  | 89564 | RMB oxyhydroxides |  | ferrihydrites (Dyar) SG-FH-15-0-A, Erwin | RMB ferrihydrite |  |  | data from the Mineral Spectroscopy database, Mt Holyoke College | ferrihydrites (Dyar) SG-FH-15-0-A, Erwin Moss |  |  | RockMagneticBestiary
| RMB Minerals |  |  | 89565 | RMB oxyhydroxides |  | ferrihydrites (Dyar) SG-FH-40-4-A, Erwin | RMB ferrihydrite |  |  | data from the Mineral Spectroscopy database, Mt Holyoke College | ferrihydrites (Dyar) SG-FH-40-4-A, Erwin Moss |  |  | RockMagneticBestiary
| RMB Minerals |  |  | 80654 | RMB oxyhydroxides | ferroxyhyte | ferroxyhyte_Princeton-1985-M1 | RMB feroxyhyte (delta FeOOH) |  |  |  | ferroxyhyte_Princeton-1985-M1-1 |  | 0.10386 | RockMagneticBestiary |  | 0.1 | ferroxyhyte_Princeton-1985-M1
| RMB Minerals |  |  | 80655 | RMB oxyhydroxides | ferroxyhyte | ferroxyhyte_Princeton-1985-M1 | RMB feroxyhyte (delta FeOOH) |  |  |  | ferroxyhyte_Princeton-1985-M1-2 |  | 0.0424 | RockMagneticBestiary |  | 0.1 | ferroxyhyte_Princeton-1985-M1
| RMB Minerals |  |  | 80656 | RMB oxyhydroxides | ferroxyhyte | ferroxyhyte_Princeton-1985-M2 | RMB feroxyhyte (delta FeOOH) |  |  |  | ferroxyhyte_Princeton-1985-M2-1 |  | 0.0576 | RockMagneticBestiary |  | 0.1 | ferroxyhyte_Princeton-1985-M2
| RMB Minerals |  |  | 89567 | RMB oxyhydroxides |  | goethite (Dyar) 125086 | RMB goethite (alpha FeOOH) |  |  | data from the Mineral Spectroscopy database, Mt Holyoke College | goethite (Dyar) 125086 Moss |  |  | RockMagneticBestiary
| RMB Minerals |  |  | 89568 | RMB oxyhydroxides |  | goethite (Dyar) 7nm | RMB goethite (alpha FeOOH) |  |  | data from the Mineral Spectroscopy database, Mt Holyoke College | goethite (Dyar) 7nm Moss |  |  | RockMagneticBestiary
| RMB Minerals |  |  | 89569 | RMB oxyhydroxides |  | goethite (Dyar) 83831 | RMB goethite (alpha FeOOH) |  |  | data from the Mineral Spectroscopy database, Mt Holyoke College | goethite (Dyar) 83831 Moss |  |  | RockMagneticBestiary
| RMB Minerals |  |  | 89570 | RMB oxyhydroxides |  | goethite (Dyar) Florissant, HMM 119377 | RMB goethite (alpha FeOOH) |  |  | data from the Mineral Spectroscopy database, Mt Holyoke College | goethite (Dyar) Florissant, HMM 119377 Moss |  |  | RockMagneticBestiary
| RMB Minerals |  |  | 89571 | RMB oxyhydroxides |  | goethite (Dyar) nano YLO 1888D | RMB goethite (alpha FeOOH) |  |  | data from the Mineral Spectroscopy database, Mt Holyoke College | goethite (Dyar) nano YLO 1888D Moss |  |  | RockMagneticBestiary
| RMB Minerals |  |  | 89572 | RMB oxyhydroxides |  | goethite (Dyar) nano YLO 3288D | RMB goethite (alpha FeOOH) |  |  | data from the Mineral Spectroscopy database, Mt Holyoke College | goethite (Dyar) nano YLO 3288D Moss |  |  | RockMagneticBestiary
| RMB Minerals |  |  | 89566 | RMB oxyhydroxides |  | goethite (Dyar) Nanophase 1GOE 07/20/10 J. Bosch T-series | RMB goethite (alpha FeOOH) |  |  | data from the Mineral Spectroscopy database, Mt Holyoke College | goethite (Dyar) Nanophase 1GOE 07/20/10 J. Bosch T-series Moss |  |  | RockMagneticBestiary
| RMB Minerals |  |  | 89573 | RMB oxyhydroxides |  | goethite (Dyar) nanophase, A1 | RMB goethite (alpha FeOOH) |  |  | data from the Mineral Spectroscopy database, Mt Holyoke College | goethite (Dyar) nanophase, A1 Moss |  |  | RockMagneticBestiary
| RMB Minerals |  |  | 89574 | RMB oxyhydroxides |  | goethite (Dyar) nanophase, B1 | RMB goethite (alpha FeOOH) |  |  | data from the Mineral Spectroscopy database, Mt Holyoke College | goethite (Dyar) nanophase, B1 Moss |  |  | RockMagneticBestiary
| RMB Minerals |  |  | 89575 | RMB oxyhydroxides |  | goethite (Dyar) nanophase, C1 | RMB goethite (alpha FeOOH) |  |  | data from the Mineral Spectroscopy database, Mt Holyoke College | goethite (Dyar) nanophase, C1 Moss |  |  | RockMagneticBestiary
| RMB Minerals |  |  | 89576 | RMB oxyhydroxides |  | goethite (Dyar) reduced synthetic, JB 438 | RMB goethite (alpha FeOOH) |  |  | data from the Mineral Spectroscopy database, Mt Holyoke College | goethite (Dyar) reduced synthetic, JB 438 Moss |  |  | RockMagneticBestiary
| RMB Minerals |  |  | 89577 | RMB oxyhydroxides |  | goethite (Dyar) Sklute, 030216 | RMB goethite (alpha FeOOH) |  |  | data from the Mineral Spectroscopy database, Mt Holyoke College | goethite (Dyar) Sklute, 030216 Moss |  |  | RockMagneticBestiary
| RMB Minerals |  |  | 89578 | RMB oxyhydroxides |  | goethite (Dyar) Sklute, Goet011515 | RMB goethite (alpha FeOOH) |  |  | data from the Mineral Spectroscopy database, Mt Holyoke College | goethite (Dyar) Sklute, Goet011515 Moss |  |  | RockMagneticBestiary
| RMB Minerals |  |  | 89579 | RMB oxyhydroxides |  | goethite (Dyar) Sklute, Goet012315 | RMB goethite (alpha FeOOH) |  |  | data from the Mineral Spectroscopy database, Mt Holyoke College | goethite (Dyar) Sklute, Goet012315 Moss |  |  | RockMagneticBestiary
| RMB Minerals |  |  | 89580 | RMB oxyhydroxides |  | goethite (Dyar) synthetic JB 54 | RMB goethite (alpha FeOOH) |  |  | data from the Mineral Spectroscopy database, Mt Holyoke College | goethite (Dyar) synthetic JB 54 Moss |  |  | RockMagneticBestiary
| RMB Minerals |  |  | 80592 | RMB oxyhydroxides | goethite | goethite_AA 19496 | RMB goethite (alpha FeOOH) |  |  |  | goethite_AA 19496-1 |  | 0.0136 | RockMagneticBestiary |  | 0.1 | goethite_AA 19496
| RMB Minerals |  |  | 80650 | RMB oxyhydroxides | goethite | goethite_Pfizer-YLO1888D | RMB goethite (alpha FeOOH) |  |  |  | goethite_Pfizer-YLO1888D-1 |  | 0.142 | RockMagneticBestiary |  | 0.1 | goethite_Pfizer-YLO1888D
| RMB Minerals |  |  | 80651 | RMB oxyhydroxides | goethite | goethite_Pfizer-YO-5087 | RMB goethite (alpha FeOOH) |  |  |  | goethite_Pfizer-YO-5087-1 |  | 0.01372 | RockMagneticBestiary |  | 0.1 | goethite_Pfizer-YO-5087
| RMB Minerals |  |  | 80652 | RMB oxyhydroxides | goethite | goethite_Pfizer-YO-6087 | RMB goethite (alpha FeOOH) |  |  |  | goethite_Pfizer-YO-6087-1 |  | 0.0169 | RockMagneticBestiary |  | 0.1 | goethite_Pfizer-YO-6087
| RMB Minerals |  |  | 89581 | RMB oxyhydroxides |  | lepidocrocite (Dyar) Sklute, Lep030415 | RMB lepidocrocite (gamma FeOOH) |  |  | data from the Mineral Spectroscopy database, Mt Holyoke College | lepidocrocite (Dyar) Sklute, Lep030415 Moss |  |  | RockMagneticBestiary
| RMB Minerals |  |  | 89586 | RMB oxyhydroxides |  | lepidocrocite (Dyar) Sklute, LEP052616 | RMB lepidocrocite (gamma FeOOH) |  |  | data from the Mineral Spectroscopy database, Mt Holyoke College | lepidocrocite (Dyar) Sklute, LEP052616 Moss |  |  | RockMagneticBestiary
| RMB Minerals |  |  | 89582 | RMB oxyhydroxides |  | lepidocrocite (Dyar) Sklute, Lep100615_2 | RMB lepidocrocite (gamma FeOOH) |  |  | data from the Mineral Spectroscopy database, Mt Holyoke College | lepidocrocite (Dyar) Sklute, Lep100615_2 Moss |  |  | RockMagneticBestiary
| RMB Minerals |  |  | 89583 | RMB oxyhydroxides |  | lepidocrocite (Dyar) synthetic, JB 56 | RMB lepidocrocite (gamma FeOOH) |  |  | data from the Mineral Spectroscopy database, Mt Holyoke College | lepidocrocite (Dyar) synthetic, JB 56 Moss |  |  | RockMagneticBestiary
| RMB Minerals |  |  | 89584 | RMB oxyhydroxides |  | lepidocrocite (Dyar) synthetic, JB50 | RMB lepidocrocite (gamma FeOOH) |  |  | data from the Mineral Spectroscopy database, Mt Holyoke College | lepidocrocite (Dyar) synthetic, JB50 Moss |  |  | RockMagneticBestiary
| RMB Minerals |  |  | 89585 | RMB oxyhydroxides |  | lepidocrocite (Dyar) Zuckmantel, HMM 81159 | RMB lepidocrocite (gamma FeOOH) |  |  | data from the Mineral Spectroscopy database, Mt Holyoke College | lepidocrocite (Dyar) Zuckmantel, HMM 81159 Moss |  |  | RockMagneticBestiary
| RMB Minerals |  |  | 80593 | RMB oxyhydroxides | lepidocrocite | lepidocrocite_AA 17531 | RMB lepidocrocite (gamma FeOOH) |  |  |  | lepidocrocite_AA 17531_1 |  | 0.14448 | RockMagneticBestiary |  | 0.1 | lepidocrocite_AA 17531
| RMB Minerals |  |  | 80657 | RMB oxyhydroxides | lepidocrocite | lepidocrocite_Pfizer | RMB lepidocrocite (gamma FeOOH) |  |  |  | lepidocrocite_Pfizer_1 |  | 0.03163 | RockMagneticBestiary |  | 0.1 | lepidocrocite_Pfizer
| RMB Minerals |  |  | 89467 | RMB oxyhydroxides |  | schwertmannite (Dyar) natural JB130 | RMB schwertmannite (hydrated oxyhydroxide) |  |  | data from the Mineral Spectroscopy database, Mt Holyoke College | schwertmannite (Dyar) natural JB130 Moss |  |  | RockMagneticBestiary

## measurement_history
Specimen | Date | Time | Instrument | Description
akaganeite (Dyar) Nanophase 1GOE 07/2010 J. Bosch T-series Moss | 2019-06-30 | 11:39
akaganeite (Dyar) Sklute, Ak020515 Moss | 2019-06-30 | 11:39
ferroxyhyte_Princeton-1985-M1-1 | 2015-08-25 | 16:49 | IRM_MPMS-5S (Old Blue)
ferroxyhyte_Princeton-1985-M1-2 | 2011-05-31 | 17:01 | IRM_Kappa
ferroxyhyte_Princeton-1985-M2-1 | 2015-08-25 | 16:57 | IRM_MPMS-5S (Old Blue)
ferroxyhyte_Princeton-1985-M2-1 | 2015-08-25 | 17:03 | IRM_Kappa
goethite_AA 19496-1 | 2015-08-25 | 13:33 | IRM_MPMS-XL (Big Red)
goethite_Pfizer-YLO1888D-1 | 2015-08-25 | 13:40 | IRM_MPMS-XL (Big Red)
goethite_Pfizer-YLO1888D-1 | 2015-08-25 | 13:41 | IRM_MPMS-XL (Big Red)
goethite_Pfizer-YO-5087-1 | 2015-08-25 | 13:56 | IRM_MPMS-XL (Big Red)
goethite_Pfizer-YO-6087-1 | 2015-08-25 | 14:02 | IRM_MPMS-XL (Big Red)
lepidocrocite_AA 17531_1 | 2018-12-05 | 13:58 | IRM_MPMS-5S (Old Blue)
lepidocrocite_Pfizer_1 | 2015-08-25 | 16:53 | IRM_MPMS-5S (Old Blue)

## MPMS_suscep
specimen | X [m3/kg] | X`[m3/kg] | T [K] | f [Hz] | Hac [A/m] | Instrument | Description | specimen | X [m3/kg] | X`[m3/kg] | T [K] | f [Hz] | Hac [A/m] | Instrument | Description | specimen | X [m3/kg] | X`[m3/kg] | T [K] | f [Hz] | Hac [A/m] | Instrument | Description | specimen | X [m3/kg] | X`[m3/kg] | T [K] | f [Hz] | Hac [A/m] | Instrument | Description | specimen | X [m3/kg] | X`[m3/kg] | T [K] | f [Hz] | Hac [A/m] | Instrument | Description
ferroxyhyte_Princeton-1985-M1-1 | 5.141376e-06 | 1.069544e-07 | 10.00018 | 1.000576 | 278.52125 | IRM_MPMS-5S (Old Blue) |  | ferroxyhyte_Princeton-1985-M2-1 | 1.088504e-05 | 1.41522e-07 | 9.999421 | 1.000576 | 278.52125 | IRM_MPMS-5S (Old Blue) |  | goethite_AA 19496-1 | 5.896798e-07 | 2.00316e-09 | 10.00035 | 1.000576 | 238.7325 | IRM_MPMS-XL (Big Red) |  | goethite_Pfizer-YLO1888D-1 | 4.377352e-07 | 4.003131e-10 | 1.999834 | 1.000576 | 238.7325 | IRM_MPMS-XL (Big Red) |  | lepidocrocite_Pfizer_1 | 2.488751e-06 | 4.337738e-08 | 9.99949 | 1.000576 | 278.52125 | IRM_MPMS-5S (Old Blue)
ferroxyhyte_Princeton-1985-M1-1 | 4.996112e-06 | 1.08377e-07 | 10.00018 | 5.6232 | 278.52125 | IRM_MPMS-5S (Old Blue) |  | ferroxyhyte_Princeton-1985-M2-1 | 1.07243e-05 | 1.402936e-07 | 9.999421 | 5.6232 | 278.52125 | IRM_MPMS-5S (Old Blue) |  | goethite_AA 19496-1 | 5.879421e-07 | 1.178267e-09 | 10.00035 | 3.163809 | 238.7325 | IRM_MPMS-XL (Big Red) |  | goethite_Pfizer-YLO1888D-1 | 4.375051e-07 | 4.986912e-10 | 1.999834 | 3.163809 | 238.7325 | IRM_MPMS-XL (Big Red) |  | lepidocrocite_Pfizer_1 | 2.440439e-06 | 4.154979e-08 | 9.99949 | 5.6232 | 278.52125 | IRM_MPMS-5S (Old Blue)
ferroxyhyte_Princeton-1985-M1-1 | 4.872304e-06 | 1.06088e-07 | 10.00018 | 31.58693 | 278.52125 | IRM_MPMS-5S (Old Blue) |  | ferroxyhyte_Princeton-1985-M2-1 | 1.055845e-05 | 1.27773e-07 | 9.999421 | 31.58693 | 278.52125 | IRM_MPMS-5S (Old Blue) |  | goethite_AA 19496-1 | 5.855911e-07 | 4.221902e-10 | 10.00035 | 10.00747 | 238.7325 | IRM_MPMS-XL (Big Red) |  | goethite_Pfizer-YLO1888D-1 | 4.370493e-07 | 4.079659e-10 | 1.999834 | 10.00747 | 238.7325 | IRM_MPMS-XL (Big Red) |  | lepidocrocite_Pfizer_1 | 2.392266e-06 | 3.916314e-08 | 9.99949 | 31.58693 | 278.52125 | IRM_MPMS-5S (Old Blue)
ferroxyhyte_Princeton-1985-M1-1 | 4.773553e-06 | 1.708319e-07 | 10.00018 | 177.5568 | 278.52125 | IRM_MPMS-5S (Old Blue) |  | ferroxyhyte_Princeton-1985-M2-1 | 1.043494e-05 | 8.648103e-08 | 9.999421 | 177.5568 | 278.52125 | IRM_MPMS-5S (Old Blue) |  | goethite_AA 19496-1 | 5.849951e-07 | 3.338816e-09 | 10.00035 | 31.62955 | 238.7325 | IRM_MPMS-XL (Big Red) |  | goethite_Pfizer-YLO1888D-1 | 4.350614e-07 | 3.124842e-10 | 1.999834 | 31.62955 | 238.7325 | IRM_MPMS-XL (Big Red) |  | lepidocrocite_Pfizer_1 | 2.335765e-06 | 4.343743e-08 | 9.99949 | 177.5568 | 278.52125 | IRM_MPMS-5S (Old Blue)
ferroxyhyte_Princeton-1985-M1-1 | 4.608784e-06 | 8.320894e-08 | 10.00018 | 997.3405 | 278.52125 | IRM_MPMS-5S (Old Blue) |  | ferroxyhyte_Princeton-1985-M2-1 | 1.023822e-05 | 6.877885e-08 | 9.999421 | 997.3405 | 278.52125 | IRM_MPMS-5S (Old Blue) |  | goethite_AA 19496-1 | 5.693728e-07 | 7.644703e-09 | 10.00035 | 100.0534 | 238.7325 | IRM_MPMS-XL (Big Red) |  | goethite_Pfizer-YLO1888D-1 | 4.355027e-07 | 1.113806e-09 | 1.999834 | 100.0534 | 238.7325 | IRM_MPMS-XL (Big Red) |  | lepidocrocite_Pfizer_1 | 2.304881e-06 | 4.397709e-08 | 9.99949 | 997.3405 | 278.52125 | IRM_MPMS-5S (Old Blue)
ferroxyhyte_Princeton-1985-M1-1 | 6.38357e-06 | 1.502405e-07 | 19.99667 | 1.000576 | 278.52125 | IRM_MPMS-5S (Old Blue) |  | ferroxyhyte_Princeton-1985-M2-1 | 1.291938e-05 | 2.410453e-07 | 19.99659 | 1.000576 | 278.52125 | IRM_MPMS-5S (Old Blue) |  | goethite_AA 19496-1 | 5.733531e-07 | 5.602034e-09 | 10.00035 | 316.723 | 238.7325 | IRM_MPMS-XL (Big Red) |  | goethite_Pfizer-YLO1888D-1 | 4.343865e-07 | 1.400567e-09 | 1.999834 | 316.723 | 238.7325 | IRM_MPMS-XL (Big Red) |  | lepidocrocite_Pfizer_1 | 3.19726e-06 | 1.001678e-07 | 19.99641 | 1.000576 | 278.52125 | IRM_MPMS-5S (Old Blue)
ferroxyhyte_Princeton-1985-M1-1 | 6.209204e-06 | 1.537322e-07 | 19.99667 | 5.6232 | 278.52125 | IRM_MPMS-5S (Old Blue) |  | ferroxyhyte_Princeton-1985-M2-1 | 1.264109e-05 | 2.386386e-07 | 19.99659 | 5.6232 | 278.52125 | IRM_MPMS-5S (Old Blue) |  | goethite_AA 19496-1 | 5.93475e-07 | 1.767106e-08 | 10.00035 | 997.3405 | 238.7325 | IRM_MPMS-XL (Big Red) |  | goethite_Pfizer-YLO1888D-1 | 4.344449e-07 | 2.250692e-09 | 1.999834 | 997.3405 | 238.7325 | IRM_MPMS-XL (Big Red) |  | lepidocrocite_Pfizer_1 | 3.087832e-06 | 9.531676e-08 | 19.99641 | 5.6232 | 278.52125 | IRM_MPMS-5S (Old Blue)
ferroxyhyte_Princeton-1985-M1-1 | 6.02974e-06 | 1.516542e-07 | 19.99667 | 31.58693 | 278.52125 | IRM_MPMS-5S (Old Blue) |  | ferroxyhyte_Princeton-1985-M2-1 | 1.236946e-05 | 2.227453e-07 | 19.99659 | 31.58693 | 278.52125 | IRM_MPMS-5S (Old Blue) |  | goethite_AA 19496-1 | 5.961675e-07 | 4.056016e-09 | 19.99835 | 1.000576 | 238.7325 | IRM_MPMS-XL (Big Red) |  | goethite_Pfizer-YLO1888D-1 | 4.505254e-07 | 8.216385e-10 | 4.001932 | 1.000576 | 238.7325 | IRM_MPMS-XL (Big Red) |  | lepidocrocite_Pfizer_1 | 2.979612e-06 | 9.060264e-08 | 19.99641 | 31.58693 | 278.52125 | IRM_MPMS-5S (Old Blue)
ferroxyhyte_Princeton-1985-M1-1 | 5.855797e-06 | 1.452934e-07 | 19.99667 | 177.5568 | 278.52125 | IRM_MPMS-5S (Old Blue) |  | ferroxyhyte_Princeton-1985-M2-1 | 1.212278e-05 | 1.48663e-07 | 19.99659 | 177.5568 | 278.52125 | IRM_MPMS-5S (Old Blue) |  | goethite_AA 19496-1 | 5.932828e-07 | 2.933391e-09 | 19.99835 | 3.163809 | 238.7325 | IRM_MPMS-XL (Big Red) |  | goethite_Pfizer-YLO1888D-1 | 4.501396e-07 | 6.385764e-10 | 4.001932 | 3.163809 | 238.7325 | IRM_MPMS-XL (Big Red) |  | lepidocrocite_Pfizer_1 | 2.908029e-06 | 7.433481e-08 | 19.99641 | 177.5568 | 278.52125 | IRM_MPMS-5S (Old Blue)
ferroxyhyte_Princeton-1985-M1-1 | 5.658339e-06 | 1.235014e-07 | 19.99667 | 997.3405 | 278.52125 | IRM_MPMS-5S (Old Blue) |  | ferroxyhyte_Princeton-1985-M2-1 | 1.183623e-05 | 1.350609e-07 | 19.99659 | 997.3405 | 278.52125 | IRM_MPMS-5S (Old Blue) |  | goethite_AA 19496-1 | 5.894488e-07 | 4.390836e-09 | 19.99835 | 10.00747 | 238.7325 | IRM_MPMS-XL (Big Red) |  | goethite_Pfizer-YLO1888D-1 | 4.500393e-07 | 7.841586e-10 | 4.001932 | 10.00747 | 238.7325 | IRM_MPMS-XL (Big Red) |  | lepidocrocite_Pfizer_1 | 2.784241e-06 | 8.502498e-08 | 19.99641 | 997.3405 | 278.52125 | IRM_MPMS-5S (Old Blue)
ferroxyhyte_Princeton-1985-M1-1 | 7.36422e-06 | 1.830121e-07 | 29.99813 | 1.000576 | 278.52125 | IRM_MPMS-5S (Old Blue) |  | ferroxyhyte_Princeton-1985-M2-1 | 1.48136e-05 | 3.578634e-07 | 30.00246 | 1.000576 | 278.52125 | IRM_MPMS-5S (Old Blue) |  | goethite_AA 19496-1 | 5.886991e-07 | 5.487399e-09 | 19.99835 | 31.62955 | 238.7325 | IRM_MPMS-XL (Big Red) |  | goethite_Pfizer-YLO1888D-1 | 4.4836e-07 | 5.524705e-10 | 4.001932 | 31.62955 | 238.7325 | IRM_MPMS-XL (Big Red) |  | lepidocrocite_Pfizer_1 | 4.058435e-06 | 1.709223e-07 | 29.99936 | 1.000576 | 278.52125 | IRM_MPMS-5S (Old Blue)
ferroxyhyte_Princeton-1985-M1-1 | 7.152897e-06 | 1.86257e-07 | 29.99813 | 5.6232 | 278.52125 | IRM_MPMS-5S (Old Blue) |  | ferroxyhyte_Princeton-1985-M2-1 | 1.441187e-05 | 3.513954e-07 | 30.00246 | 5.6232 | 278.52125 | IRM_MPMS-5S (Old Blue) |  | goethite_AA 19496-1 | 5.941184e-07 | 1.252575e-09 | 19.99835 | 100.0534 | 238.7325 | IRM_MPMS-XL (Big Red) |  | goethite_Pfizer-YLO1888D-1 | 4.484865e-07 | -1.039057e-10 | 4.001932 | 100.0534 | 238.7325 | IRM_MPMS-XL (Big Red) |  | lepidocrocite_Pfizer_1 | 3.86972e-06 | 1.630683e-07 | 29.99936 | 5.6232 | 278.52125 | IRM_MPMS-5S (Old Blue)
ferroxyhyte_Princeton-1985-M1-1 | 6.939513e-06 | 1.817523e-07 | 29.99813 | 31.58693 | 278.52125 | IRM_MPMS-5S (Old Blue) |  | ferroxyhyte_Princeton-1985-M2-1 | 1.401423e-05 | 3.232973e-07 | 30.00246 | 31.58693 | 278.52125 | IRM_MPMS-5S (Old Blue) |  | goethite_AA 19496-1 | 5.858692e-07 | 1.173811e-08 | 19.99835 | 316.723 | 238.7325 | IRM_MPMS-XL (Big Red) |  | goethite_Pfizer-YLO1888D-1 | 4.470213e-07 | 1.367865e-09 | 4.001932 | 316.723 | 238.7325 | IRM_MPMS-XL (Big Red) |  | lepidocrocite_Pfizer_1 | 3.68935e-06 | 1.5484e-07 | 29.99936 | 31.58693 | 278.52125 | IRM_MPMS-5S (Old Blue)
ferroxyhyte_Princeton-1985-M1-1 | 6.747856e-06 | 2.027036e-07 | 29.99813 | 177.5568 | 278.52125 | IRM_MPMS-5S (Old Blue) |  | ferroxyhyte_Princeton-1985-M2-1 | 1.371015e-05 | 3.10932e-07 | 30.00246 | 177.5568 | 278.52125 | IRM_MPMS-5S (Old Blue) |  | goethite_AA 19496-1 | 5.691831e-07 | -3.133648e-09 | 19.99835 | 997.3405 | 238.7325 | IRM_MPMS-XL (Big Red) |  | goethite_Pfizer-YLO1888D-1 | 4.455529e-07 | 1.873092e-09 | 4.001932 | 997.3405 | 238.7325 | IRM_MPMS-XL (Big Red) |  | lepidocrocite_Pfizer_1 | 3.512511e-06 | 1.360707e-07 | 29.99936 | 177.5568 | 278.52125 | IRM_MPMS-5S (Old Blue)
ferroxyhyte_Princeton-1985-M1-1 | 6.499256e-06 | 1.576883e-07 | 29.99813 | 997.3405 | 278.52125 | IRM_MPMS-5S (Old Blue) |  | ferroxyhyte_Princeton-1985-M2-1 | 1.32763e-05 | 2.295835e-07 | 30.00246 | 997.3405 | 278.52125 | IRM_MPMS-5S (Old Blue) |  | goethite_AA 19496-1 | 6.116645e-07 | 3.145475e-09 | 29.99924 | 1.000576 | 238.7325 | IRM_MPMS-XL (Big Red) |  | goethite_Pfizer-YLO1888D-1 | 4.592334e-07 | 1.07906e-09 | 6.000916 | 1.000576 | 238.7325 | IRM_MPMS-XL (Big Red) |  | lepidocrocite_Pfizer_1 | 3.370922e-06 | 1.414616e-07 | 29.99936 | 997.3405 | 278.52125 | IRM_MPMS-5S (Old Blue)
ferroxyhyte_Princeton-1985-M1-1 | 8.206296e-06 | 2.10614e-07 | 40.00114 | 1.000576 | 278.52125 | IRM_MPMS-5S (Old Blue) |  | ferroxyhyte_Princeton-1985-M2-1 | 1.672216e-05 | 4.798584e-07 | 39.99925 | 1.000576 | 278.52125 | IRM_MPMS-5S (Old Blue) |  | goethite_AA 19496-1 | 6.07338e-07 | 5.576125e-09 | 29.99924 | 3.163809 | 238.7325 | IRM_MPMS-XL (Big Red) |  | goethite_Pfizer-YLO1888D-1 | 4.589573e-07 | 8.67427e-10 | 6.000916 | 3.163809 | 238.7325 | IRM_MPMS-XL (Big Red) |  | lepidocrocite_Pfizer_1 | 5.128745e-06 | 2.64006e-07 | 40.0001 | 1.000576 | 278.52125 | IRM_MPMS-5S (Old Blue)
ferroxyhyte_Princeton-1985-M1-1 | 7.964136e-06 | 2.150902e-07 | 40.00114 | 5.6232 | 278.52125 | IRM_MPMS-5S (Old Blue) |  | ferroxyhyte_Princeton-1985-M2-1 | 1.618402e-05 | 4.733061e-07 | 39.99925 | 5.6232 | 278.52125 | IRM_MPMS-5S (Old Blue) |  | goethite_AA 19496-1 | 6.029025e-07 | 1.44845e-09 | 29.99924 | 10.00747 | 238.7325 | IRM_MPMS-XL (Big Red) |  | goethite_Pfizer-YLO1888D-1 | 4.584172e-07 | 9.395344e-10 | 6.000916 | 10.00747 | 238.7325 | IRM_MPMS-XL (Big Red) |  | lepidocrocite_Pfizer_1 | 4.836367e-06 | 2.507456e-07 | 40.0001 | 5.6232 | 278.52125 | IRM_MPMS-5S (Old Blue)
ferroxyhyte_Princeton-1985-M1-1 | 7.712726e-06 | 2.106519e-07 | 40.00114 | 31.58693 | 278.52125 | IRM_MPMS-5S (Old Blue) |  | ferroxyhyte_Princeton-1985-M2-1 | 1.56459e-05 | 4.411577e-07 | 39.99925 | 31.58693 | 278.52125 | IRM_MPMS-5S (Old Blue) |  | goethite_AA 19496-1 | 6.032884e-07 | 3.284395e-09 | 29.99924 | 31.62955 | 238.7325 | IRM_MPMS-XL (Big Red) |  | goethite_Pfizer-YLO1888D-1 | 4.566968e-07 | 8.121058e-10 | 6.000916 | 31.62955 | 238.7325 | IRM_MPMS-XL (Big Red) |  | lepidocrocite_Pfizer_1 | 4.559206e-06 | 2.433767e-07 | 40.0001 | 31.58693 | 278.52125 | IRM_MPMS-5S (Old Blue)
ferroxyhyte_Princeton-1985-M1-1 | 7.48651e-06 | 2.138212e-07 | 40.00114 | 177.5568 | 278.52125 | IRM_MPMS-5S (Old Blue) |  | ferroxyhyte_Princeton-1985-M2-1 | 1.517278e-05 | 3.623876e-07 | 39.99925 | 177.5568 | 278.52125 | IRM_MPMS-5S (Old Blue) |  | goethite_AA 19496-1 | 6.057389e-07 | 3.576489e-09 | 29.99924 | 100.0534 | 238.7325 | IRM_MPMS-XL (Big Red) |  | goethite_Pfizer-YLO1888D-1 | 4.569302e-07 | 4.745785e-10 | 6.000916 | 100.0534 | 238.7325 | IRM_MPMS-XL (Big Red) |  | lepidocrocite_Pfizer_1 | 4.315404e-06 | 2.466007e-07 | 40.0001 | 177.5568 | 278.52125 | IRM_MPMS-5S (Old Blue)
ferroxyhyte_Princeton-1985-M1-1 | 7.21609e-06 | 1.8675e-07 | 40.00114 | 997.3405 | 278.52125 | IRM_MPMS-5S (Old Blue) |  | ferroxyhyte_Princeton-1985-M2-1 | 1.466737e-05 | 3.364658e-07 | 39.99925 | 997.3405 | 278.52125 | IRM_MPMS-5S (Old Blue) |  | goethite_AA 19496-1 | 6.000049e-07 | -1.003804e-08 | 29.99924 | 316.723 | 238.7325 | IRM_MPMS-XL (Big Red) |  | goethite_Pfizer-YLO1888D-1 | 4.569331e-07 | 1.971197e-09 | 6.000916 | 316.723 | 238.7325 | IRM_MPMS-XL (Big Red) |  | lepidocrocite_Pfizer_1 | 4.048323e-06 | 2.179373e-07 | 40.0001 | 997.3405 | 278.52125 | IRM_MPMS-5S (Old Blue)
ferroxyhyte_Princeton-1985-M1-1 | 8.980968e-06 | 2.421252e-07 | 50.00019 | 1.000576 | 278.52125 | IRM_MPMS-5S (Old Blue) |  | ferroxyhyte_Princeton-1985-M2-1 | 1.865332e-05 | 5.982269e-07 | 50.0002 | 1.000576 | 278.52125 | IRM_MPMS-5S (Old Blue) |  | goethite_AA 19496-1 | 5.819059e-07 | -2.666329e-09 | 29.99924 | 997.3405 | 238.7325 | IRM_MPMS-XL (Big Red) |  | goethite_Pfizer-YLO1888D-1 | 4.563381e-07 | 4.330756e-10 | 6.000916 | 997.3405 | 238.7325 | IRM_MPMS-XL (Big Red) |  | lepidocrocite_Pfizer_1 | 6.652151e-06 | 4.245465e-07 | 49.9984 | 1.000576 | 278.52125 | IRM_MPMS-5S (Old Blue)
ferroxyhyte_Princeton-1985-M1-1 | 8.700011e-06 | 2.452659e-07 | 50.00019 | 5.6232 | 278.52125 | IRM_MPMS-5S (Old Blue) |  | ferroxyhyte_Princeton-1985-M2-1 | 1.798461e-05 | 5.923407e-07 | 50.0002 | 5.6232 | 278.52125 | IRM_MPMS-5S (Old Blue) |  | goethite_AA 19496-1 | 6.261078e-07 | 4.389071e-09 | 40.00009 | 1.000576 | 238.7325 | IRM_MPMS-XL (Big Red) |  | goethite_Pfizer-YLO1888D-1 | 4.664178e-07 | 1.235446e-09 | 7.999468 | 1.000576 | 238.7325 | IRM_MPMS-XL (Big Red) |  | lepidocrocite_Pfizer_1 | 6.185636e-06 | 4.034872e-07 | 49.9984 | 5.6232 | 278.52125 | IRM_MPMS-5S (Old Blue)
ferroxyhyte_Princeton-1985-M1-1 | 8.418124e-06 | 2.417558e-07 | 50.00019 | 31.58693 | 278.52125 | IRM_MPMS-5S (Old Blue) |  | ferroxyhyte_Princeton-1985-M2-1 | 1.731641e-05 | 5.636811e-07 | 50.0002 | 31.58693 | 278.52125 | IRM_MPMS-5S (Old Blue) |  | goethite_AA 19496-1 | 6.218485e-07 | 3.27015e-09 | 40.00009 | 3.163809 | 238.7325 | IRM_MPMS-XL (Big Red) |  | goethite_Pfizer-YLO1888D-1 | 4.657679e-07 | 1.095353e-09 | 7.999468 | 3.163809 | 238.7325 | IRM_MPMS-XL (Big Red) |  | lepidocrocite_Pfizer_1 | 5.742258e-06 | 3.836552e-07 | 49.9984 | 31.58693 | 278.52125 | IRM_MPMS-5S (Old Blue)
ferroxyhyte_Princeton-1985-M1-1 | 8.10873e-06 | 2.679952e-07 | 50.00019 | 177.5568 | 278.52125 | IRM_MPMS-5S (Old Blue) |  | ferroxyhyte_Princeton-1985-M2-1 | 1.671853e-05 | 5.958401e-07 | 50.0002 | 177.5568 | 278.52125 | IRM_MPMS-5S (Old Blue) |  | goethite_AA 19496-1 | 6.223487e-07 | 2.369603e-09 | 40.00009 | 10.00747 | 238.7325 | IRM_MPMS-XL (Big Red) |  | goethite_Pfizer-YLO1888D-1 | 4.646107e-07 | 8.781716e-10 | 7.999468 | 10.00747 | 238.7325 | IRM_MPMS-XL (Big Red) |  | lepidocrocite_Pfizer_1 | 5.338593e-06 | 3.811731e-07 | 49.9984 | 177.5568 | 278.52125 | IRM_MPMS-5S (Old Blue)
ferroxyhyte_Princeton-1985-M1-1 | 7.855291e-06 | 2.169296e-07 | 50.00019 | 997.3405 | 278.52125 | IRM_MPMS-5S (Old Blue) |  | ferroxyhyte_Princeton-1985-M2-1 | 1.606505e-05 | 4.601639e-07 | 50.0002 | 997.3405 | 278.52125 | IRM_MPMS-5S (Old Blue) |  | goethite_AA 19496-1 | 6.166109e-07 | 5.996969e-09 | 40.00009 | 31.62955 | 238.7325 | IRM_MPMS-XL (Big Red) |  | goethite_Pfizer-YLO1888D-1 | 4.6378e-07 | 1.011253e-09 | 7.999468 | 31.62955 | 238.7325 | IRM_MPMS-XL (Big Red) |  | lepidocrocite_Pfizer_1 | 4.928564e-06 | 3.544356e-07 | 49.9984 | 997.3405 | 278.52125 | IRM_MPMS-5S (Old Blue)
ferroxyhyte_Princeton-1985-M1-1 | 9.687769e-06 | 2.760054e-07 | 60.00316 | 1.000576 | 278.52125 | IRM_MPMS-5S (Old Blue) |  | ferroxyhyte_Princeton-1985-M2-1 | 2.062054e-05 | 7.173164e-07 | 60.00075 | 1.000576 | 278.52125 | IRM_MPMS-5S (Old Blue) |  | goethite_AA 19496-1 | 6.183287e-07 | 7.687089e-09 | 40.00009 | 100.0534 | 238.7325 | IRM_MPMS-XL (Big Red) |  | goethite_Pfizer-YLO1888D-1 | 4.634479e-07 | 1.377778e-09 | 7.999468 | 100.0534 | 238.7325 | IRM_MPMS-XL (Big Red) |  | lepidocrocite_Pfizer_1 | 9.19045e-06 | 7.044217e-07 | 59.99869 | 1.000576 | 278.52125 | IRM_MPMS-5S (Old Blue)
ferroxyhyte_Princeton-1985-M1-1 | 9.367974e-06 | 2.746092e-07 | 60.00316 | 5.6232 | 278.52125 | IRM_MPMS-5S (Old Blue) |  | ferroxyhyte_Princeton-1985-M2-1 | 1.98155e-05 | 7.065863e-07 | 60.00075 | 5.6232 | 278.52125 | IRM_MPMS-5S (Old Blue) |  | goethite_AA 19496-1 | 5.933943e-07 | 1.914267e-08 | 40.00009 | 316.723 | 238.7325 | IRM_MPMS-XL (Big Red) |  | goethite_Pfizer-YLO1888D-1 | 4.626753e-07 | 1.274824e-09 | 7.999468 | 316.723 | 238.7325 | IRM_MPMS-XL (Big Red) |  | lepidocrocite_Pfizer_1 | 8.41644e-06 | 6.79171e-07 | 59.99869 | 5.6232 | 278.52125 | IRM_MPMS-5S (Old Blue)
ferroxyhyte_Princeton-1985-M1-1 | 9.053629e-06 | 2.719345e-07 | 60.00316 | 31.58693 | 278.52125 | IRM_MPMS-5S (Old Blue) |  | ferroxyhyte_Princeton-1985-M2-1 | 1.902051e-05 | 6.845422e-07 | 60.00075 | 31.58693 | 278.52125 | IRM_MPMS-5S (Old Blue) |  | goethite_AA 19496-1 | 6.340409e-07 | 1.364056e-08 | 40.00009 | 997.3405 | 238.7325 | IRM_MPMS-XL (Big Red) |  | goethite_Pfizer-YLO1888D-1 | 4.587971e-07 | 1.31607e-09 | 7.999468 | 997.3405 | 238.7325 | IRM_MPMS-XL (Big Red) |  | lepidocrocite_Pfizer_1 | 7.673996e-06 | 6.513063e-07 | 59.99869 | 31.58693 | 278.52125 | IRM_MPMS-5S (Old Blue)
ferroxyhyte_Princeton-1985-M1-1 | 8.751533e-06 | 2.755131e-07 | 60.00316 | 177.5568 | 278.52125 | IRM_MPMS-5S (Old Blue) |  | ferroxyhyte_Princeton-1985-M2-1 | 1.826733e-05 | 7.575375e-07 | 60.00075 | 177.5568 | 278.52125 | IRM_MPMS-5S (Old Blue) |  | goethite_AA 19496-1 | 6.358581e-07 | 3.562925e-09 | 49.99936 | 1.000576 | 238.7325 | IRM_MPMS-XL (Big Red) |  | goethite_Pfizer-YLO1888D-1 | 4.718349e-07 | 1.398785e-09 | 9.999282 | 1.000576 | 238.7325 | IRM_MPMS-XL (Big Red) |  | lepidocrocite_Pfizer_1 | 6.99227e-06 | 6.385447e-07 | 59.99869 | 177.5568 | 278.52125 | IRM_MPMS-5S (Old Blue)
ferroxyhyte_Princeton-1985-M1-1 | 8.435112e-06 | 2.423418e-07 | 60.00316 | 997.3405 | 278.52125 | IRM_MPMS-5S (Old Blue) |  | ferroxyhyte_Princeton-1985-M2-1 | 1.752699e-05 | 5.799082e-07 | 60.00075 | 997.3405 | 278.52125 | IRM_MPMS-5S (Old Blue) |  | goethite_AA 19496-1 | 6.322561e-07 | 1.765058e-09 | 49.99936 | 3.163809 | 238.7325 | IRM_MPMS-XL (Big Red) |  | goethite_Pfizer-YLO1888D-1 | 4.710897e-07 | 1.610481e-09 | 9.999282 | 3.163809 | 238.7325 | IRM_MPMS-XL (Big Red) |  | lepidocrocite_Pfizer_1 | 6.293827e-06 | 5.90722e-07 | 59.99869 | 997.3405 | 278.52125 | IRM_MPMS-5S (Old Blue)
ferroxyhyte_Princeton-1985-M1-1 | 1.036007e-05 | 3.087912e-07 | 69.99648 | 1.000576 | 278.52125 | IRM_MPMS-5S (Old Blue) |  | ferroxyhyte_Princeton-1985-M2-1 | 2.257367e-05 | 8.286721e-07 | 69.99714 | 1.000576 | 278.52125 | IRM_MPMS-5S (Old Blue) |  | goethite_AA 19496-1 | 6.230167e-07 | 2.19412e-09 | 49.99936 | 10.00747 | 238.7325 | IRM_MPMS-XL (Big Red) |  | goethite_Pfizer-YLO1888D-1 | 4.698785e-07 | 1.315627e-09 | 9.999282 | 10.00747 | 238.7325 | IRM_MPMS-XL (Big Red) |  | lepidocrocite_Pfizer_1 | 1.212484e-05 | 9.407714e-07 | 69.99551 | 1.000576 | 278.52125 | IRM_MPMS-5S (Old Blue)
ferroxyhyte_Princeton-1985-M1-1 | 1.000271e-05 | 3.028798e-07 | 69.99648 | 5.6232 | 278.52125 | IRM_MPMS-5S (Old Blue) |  | ferroxyhyte_Princeton-1985-M2-1 | 2.164335e-05 | 8.115492e-07 | 69.99714 | 5.6232 | 278.52125 | IRM_MPMS-5S (Old Blue) |  | goethite_AA 19496-1 | 6.259122e-07 | 6.17477e-09 | 49.99936 | 31.62955 | 238.7325 | IRM_MPMS-XL (Big Red) |  | goethite_Pfizer-YLO1888D-1 | 4.682529e-07 | 1.658453e-09 | 9.999282 | 31.62955 | 238.7325 | IRM_MPMS-XL (Big Red) |  | lepidocrocite_Pfizer_1 | 1.108558e-05 | 9.338408e-07 | 69.99551 | 5.6232 | 278.52125 | IRM_MPMS-5S (Old Blue)
ferroxyhyte_Princeton-1985-M1-1 | 9.654368e-06 | 3.015389e-07 | 69.99648 | 31.58693 | 278.52125 | IRM_MPMS-5S (Old Blue) |  | ferroxyhyte_Princeton-1985-M2-1 | 2.072291e-05 | 7.957664e-07 | 69.99714 | 31.58693 | 278.52125 | IRM_MPMS-5S (Old Blue) |  | goethite_AA 19496-1 | 6.291234e-07 | 5.417299e-09 | 49.99936 | 100.0534 | 238.7325 | IRM_MPMS-XL (Big Red) |  | goethite_Pfizer-YLO1888D-1 | 4.688296e-07 | 1.165082e-09 | 9.999282 | 100.0534 | 238.7325 | IRM_MPMS-XL (Big Red) |  | lepidocrocite_Pfizer_1 | 1.004868e-05 | 9.150198e-07 | 69.99551 | 31.58693 | 278.52125 | IRM_MPMS-5S (Old Blue)
ferroxyhyte_Princeton-1985-M1-1 | 9.324699e-06 | 3.3261e-07 | 69.99648 | 177.5568 | 278.52125 | IRM_MPMS-5S (Old Blue) |  | ferroxyhyte_Princeton-1985-M2-1 | 1.986711e-05 | 8.388903e-07 | 69.99714 | 177.5568 | 278.52125 | IRM_MPMS-5S (Old Blue) |  | goethite_AA 19496-1 | 6.199142e-07 | -1.847818e-09 | 49.99936 | 316.723 | 238.7325 | IRM_MPMS-XL (Big Red) |  | goethite_Pfizer-YLO1888D-1 | 4.661349e-07 | 7.473852e-11 | 9.999282 | 316.723 | 238.7325 | IRM_MPMS-XL (Big Red) |  | lepidocrocite_Pfizer_1 | 9.040145e-06 | 8.980055e-07 | 69.99551 | 177.5568 | 278.52125 | IRM_MPMS-5S (Old Blue)
ferroxyhyte_Princeton-1985-M1-1 | 8.977089e-06 | 2.711455e-07 | 69.99648 | 997.3405 | 278.52125 | IRM_MPMS-5S (Old Blue) |  | ferroxyhyte_Princeton-1985-M2-1 | 1.89802e-05 | 6.949257e-07 | 69.99714 | 997.3405 | 278.52125 | IRM_MPMS-5S (Old Blue) |  | goethite_AA 19496-1 | 6.034874e-07 | 7.300073e-09 | 49.99936 | 997.3405 | 238.7325 | IRM_MPMS-XL (Big Red) |  | goethite_Pfizer-YLO1888D-1 | 4.656856e-07 | 4.356334e-09 | 9.999282 | 997.3405 | 238.7325 | IRM_MPMS-XL (Big Red) |  | lepidocrocite_Pfizer_1 | 8.087477e-06 | 8.395039e-07 | 69.99551 | 997.3405 | 278.52125 | IRM_MPMS-5S (Old Blue)
ferroxyhyte_Princeton-1985-M1-1 | 1.098823e-05 | 3.341301e-07 | 79.99643 | 1.000576 | 278.52125 | IRM_MPMS-5S (Old Blue) |  | ferroxyhyte_Princeton-1985-M2-1 | 2.452243e-05 | 9.264479e-07 | 79.99789 | 1.000576 | 278.52125 | IRM_MPMS-5S (Old Blue) |  | goethite_AA 19496-1 | 6.425728e-07 | -5.803394e-10 | 60.00391 | 1.000576 | 238.7325 | IRM_MPMS-XL (Big Red) |  | goethite_Pfizer-YLO1888D-1 | 4.770992e-07 | 1.987373e-09 | 12.0001 | 1.000576 | 238.7325 | IRM_MPMS-XL (Big Red) |  | lepidocrocite_Pfizer_1 | 1.346849e-05 | 9.836727e-07 | 79.99775 | 1.000576 | 278.52125 | IRM_MPMS-5S (Old Blue)
ferroxyhyte_Princeton-1985-M1-1 | 1.060697e-05 | 3.258083e-07 | 79.99643 | 5.6232 | 278.52125 | IRM_MPMS-5S (Old Blue) |  | ferroxyhyte_Princeton-1985-M2-1 | 2.347857e-05 | 9.048931e-07 | 79.99789 | 5.6232 | 278.52125 | IRM_MPMS-5S (Old Blue) |  | goethite_AA 19496-1 | 6.398251e-07 | 1.917893e-09 | 60.00391 | 3.163809 | 238.7325 | IRM_MPMS-XL (Big Red) |  | goethite_Pfizer-YLO1888D-1 | 4.760738e-07 | 1.171887e-09 | 12.0001 | 3.163809 | 238.7325 | IRM_MPMS-XL (Big Red) |  | lepidocrocite_Pfizer_1 | 1.238118e-05 | 9.937001e-07 | 79.99775 | 5.6232 | 278.52125 | IRM_MPMS-5S (Old Blue)
ferroxyhyte_Princeton-1985-M1-1 | 1.022905e-05 | 3.223995e-07 | 79.99643 | 31.58693 | 278.52125 | IRM_MPMS-5S (Old Blue) |  | ferroxyhyte_Princeton-1985-M2-1 | 2.244278e-05 | 8.872353e-07 | 79.99789 | 31.58693 | 278.52125 | IRM_MPMS-5S (Old Blue) |  | goethite_AA 19496-1 | 6.401763e-07 | 8.003802e-10 | 60.00391 | 10.00747 | 238.7325 | IRM_MPMS-XL (Big Red) |  | goethite_Pfizer-YLO1888D-1 | 4.746818e-07 | 1.671735e-09 | 12.0001 | 10.00747 | 238.7325 | IRM_MPMS-XL (Big Red) |  | lepidocrocite_Pfizer_1 | 1.127421e-05 | 9.884973e-07 | 79.99775 | 31.58693 | 278.52125 | IRM_MPMS-5S (Old Blue)
ferroxyhyte_Princeton-1985-M1-1 | 9.883205e-06 | 2.710037e-07 | 79.99643 | 177.5568 | 278.52125 | IRM_MPMS-5S (Old Blue) |  | ferroxyhyte_Princeton-1985-M2-1 | 2.146797e-05 | 9.152603e-07 | 79.99789 | 177.5568 | 278.52125 | IRM_MPMS-5S (Old Blue) |  | goethite_AA 19496-1 | 6.35406e-07 | 3.693018e-09 | 60.00391 | 31.62955 | 238.7325 | IRM_MPMS-XL (Big Red) |  | goethite_Pfizer-YLO1888D-1 | 4.724021e-07 | 1.870529e-09 | 12.0001 | 31.62955 | 238.7325 | IRM_MPMS-XL (Big Red) |  | lepidocrocite_Pfizer_1 | 1.018427e-05 | 9.683164e-07 | 79.99775 | 177.5568 | 278.52125 | IRM_MPMS-5S (Old Blue)
ferroxyhyte_Princeton-1985-M1-1 | 9.496963e-06 | 2.984847e-07 | 79.99643 | 997.3405 | 278.52125 | IRM_MPMS-5S (Old Blue) |  | ferroxyhyte_Princeton-1985-M2-1 | 2.047082e-05 | 7.843208e-07 | 79.99789 | 997.3405 | 278.52125 | IRM_MPMS-5S (Old Blue) |  | goethite_AA 19496-1 | 6.376248e-07 | 5.109845e-09 | 60.00391 | 100.0534 | 238.7325 | IRM_MPMS-XL (Big Red) |  | goethite_Pfizer-YLO1888D-1 | 4.728924e-07 | 1.810187e-09 | 12.0001 | 100.0534 | 238.7325 | IRM_MPMS-XL (Big Red) |  | lepidocrocite_Pfizer_1 | 9.107941e-06 | 9.452373e-07 | 79.99775 | 997.3405 | 278.52125 | IRM_MPMS-5S (Old Blue)
ferroxyhyte_Princeton-1985-M1-1 | 1.159413e-05 | 3.560014e-07 | 89.99938 | 1.000576 | 278.52125 | IRM_MPMS-5S (Old Blue) |  | ferroxyhyte_Princeton-1985-M2-1 | 2.650341e-05 | 1.021831e-06 | 90.00088 | 1.000576 | 278.52125 | IRM_MPMS-5S (Old Blue) |  | goethite_AA 19496-1 | 6.321095e-07 | 4.254587e-09 | 60.00391 | 316.723 | 238.7325 | IRM_MPMS-XL (Big Red) |  | goethite_Pfizer-YLO1888D-1 | 4.713682e-07 | 1.431087e-09 | 12.0001 | 316.723 | 238.7325 | IRM_MPMS-XL (Big Red) |  | lepidocrocite_Pfizer_1 | 1.436128e-05 | 9.942334e-07 | 89.99355 | 1.000576 | 278.52125 | IRM_MPMS-5S (Old Blue)
ferroxyhyte_Princeton-1985-M1-1 | 1.118759e-05 | 3.487014e-07 | 89.99938 | 5.6232 | 278.52125 | IRM_MPMS-5S (Old Blue) |  | ferroxyhyte_Princeton-1985-M2-1 | 2.535318e-05 | 9.989806e-07 | 90.00088 | 5.6232 | 278.52125 | IRM_MPMS-5S (Old Blue) |  | goethite_AA 19496-1 | 6.374877e-07 | 3.500124e-08 | 60.00391 | 997.3405 | 238.7325 | IRM_MPMS-XL (Big Red) |  | goethite_Pfizer-YLO1888D-1 | 4.724431e-07 | 1.524272e-09 | 12.0001 | 997.3405 | 238.7325 | IRM_MPMS-XL (Big Red) |  | lepidocrocite_Pfizer_1 | 1.325843e-05 | 1.013418e-06 | 89.99355 | 5.6232 | 278.52125 | IRM_MPMS-5S (Old Blue)
ferroxyhyte_Princeton-1985-M1-1 | 1.078598e-05 | 3.423259e-07 | 89.99938 | 31.58693 | 278.52125 | IRM_MPMS-5S (Old Blue) |  | ferroxyhyte_Princeton-1985-M2-1 | 2.420036e-05 | 9.754729e-07 | 90.00088 | 31.58693 | 278.52125 | IRM_MPMS-5S (Old Blue) |  | goethite_AA 19496-1 | 6.439246e-07 | 3.071236e-09 | 70.00829 | 1.000576 | 238.7325 | IRM_MPMS-XL (Big Red) |  | goethite_Pfizer-YLO1888D-1 | 4.821788e-07 | 2.323691e-09 | 14.00671 | 1.000576 | 238.7325 | IRM_MPMS-XL (Big Red) |  | lepidocrocite_Pfizer_1 | 1.212124e-05 | 1.022589e-06 | 89.99355 | 31.58693 | 278.52125 | IRM_MPMS-5S (Old Blue)
ferroxyhyte_Princeton-1985-M1-1 | 1.037014e-05 | 3.859673e-07 | 89.99938 | 177.5568 | 278.52125 | IRM_MPMS-5S (Old Blue) |  | ferroxyhyte_Princeton-1985-M2-1 | 2.313027e-05 | 1.028558e-06 | 90.00088 | 177.5568 | 278.52125 | IRM_MPMS-5S (Old Blue) |  | goethite_AA 19496-1 | 6.409269e-07 | 4.833791e-09 | 70.00829 | 3.163809 | 238.7325 | IRM_MPMS-XL (Big Red) |  | goethite_Pfizer-YLO1888D-1 | 4.80552e-07 | 2.371938e-09 | 14.00671 | 3.163809 | 238.7325 | IRM_MPMS-XL (Big Red) |  | lepidocrocite_Pfizer_1 | 1.100532e-05 | 1.031782e-06 | 89.99355 | 177.5568 | 278.52125 | IRM_MPMS-5S (Old Blue)
ferroxyhyte_Princeton-1985-M1-1 | 9.992413e-06 | 3.15773e-07 | 89.99938 | 997.3405 | 278.52125 | IRM_MPMS-5S (Old Blue) |  | ferroxyhyte_Princeton-1985-M2-1 | 2.200494e-05 | 8.733201e-07 | 90.00088 | 997.3405 | 278.52125 | IRM_MPMS-5S (Old Blue) |  | goethite_AA 19496-1 | 6.392424e-07 | 4.180799e-09 | 70.00829 | 10.00747 | 238.7325 | IRM_MPMS-XL (Big Red) |  | goethite_Pfizer-YLO1888D-1 | 4.792735e-07 | 1.780122e-09 | 14.00671 | 10.00747 | 238.7325 | IRM_MPMS-XL (Big Red) |  | lepidocrocite_Pfizer_1 | 9.856336e-06 | 1.0035e-06 | 89.99355 | 997.3405 | 278.52125 | IRM_MPMS-5S (Old Blue)
ferroxyhyte_Princeton-1985-M1-1 | 1.214846e-05 | 3.730459e-07 | 99.99103 | 1.000576 | 278.52125 | IRM_MPMS-5S (Old Blue) |  | ferroxyhyte_Princeton-1985-M2-1 | 2.853942e-05 | 1.12478e-06 | 100.009 | 1.000576 | 278.52125 | IRM_MPMS-5S (Old Blue) |  | goethite_AA 19496-1 | 6.378983e-07 | 8.451821e-10 | 70.00829 | 31.62955 | 238.7325 | IRM_MPMS-XL (Big Red) |  | goethite_Pfizer-YLO1888D-1 | 4.768605e-07 | 1.693974e-09 | 14.00671 | 31.62955 | 238.7325 | IRM_MPMS-XL (Big Red) |  | lepidocrocite_Pfizer_1 | 1.505228e-05 | 9.860831e-07 | 99.99216 | 1.000576 | 278.52125 | IRM_MPMS-5S (Old Blue)
ferroxyhyte_Princeton-1985-M1-1 | 1.172176e-05 | 3.711335e-07 | 99.99103 | 5.6232 | 278.52125 | IRM_MPMS-5S (Old Blue) |  | ferroxyhyte_Princeton-1985-M2-1 | 2.728431e-05 | 1.108973e-06 | 100.009 | 5.6232 | 278.52125 | IRM_MPMS-5S (Old Blue) |  | goethite_AA 19496-1 | 6.342507e-07 | 1.145704e-08 | 70.00829 | 100.0534 | 238.7325 | IRM_MPMS-XL (Big Red) |  | goethite_Pfizer-YLO1888D-1 | 4.758953e-07 | 1.450373e-09 | 14.00671 | 100.0534 | 238.7325 | IRM_MPMS-XL (Big Red) |  | lepidocrocite_Pfizer_1 | 1.395084e-05 | 1.014512e-06 | 99.99216 | 5.6232 | 278.52125 | IRM_MPMS-5S (Old Blue)
ferroxyhyte_Princeton-1985-M1-1 | 1.130415e-05 | 3.658817e-07 | 99.99103 | 31.58693 | 278.52125 | IRM_MPMS-5S (Old Blue) |  | ferroxyhyte_Princeton-1985-M2-1 | 2.602648e-05 | 1.082826e-06 | 100.009 | 31.58693 | 278.52125 | IRM_MPMS-5S (Old Blue) |  | goethite_AA 19496-1 | 6.403543e-07 | 2.094213e-10 | 70.00829 | 316.723 | 238.7325 | IRM_MPMS-XL (Big Red) |  | goethite_Pfizer-YLO1888D-1 | 4.752372e-07 | 3.028055e-09 | 14.00671 | 316.723 | 238.7325 | IRM_MPMS-XL (Big Red) |  | lepidocrocite_Pfizer_1 | 1.280911e-05 | 1.032349e-06 | 99.99216 | 31.58693 | 278.52125 | IRM_MPMS-5S (Old Blue)
ferroxyhyte_Princeton-1985-M1-1 | 1.088865e-05 | 4.061493e-07 | 99.99103 | 177.5568 | 278.52125 | IRM_MPMS-5S (Old Blue) |  | ferroxyhyte_Princeton-1985-M2-1 | 2.494659e-05 | 1.091242e-06 | 100.009 | 177.5568 | 278.52125 | IRM_MPMS-5S (Old Blue) |  | goethite_AA 19496-1 | 6.342464e-07 | -4.434215e-09 | 70.00829 | 997.3405 | 238.7325 | IRM_MPMS-XL (Big Red) |  | goethite_Pfizer-YLO1888D-1 | 4.700431e-07 | 4.20019e-09 | 14.00671 | 997.3405 | 238.7325 | IRM_MPMS-XL (Big Red) |  | lepidocrocite_Pfizer_1 | 1.165182e-05 | 1.061412e-06 | 99.99216 | 177.5568 | 278.52125 | IRM_MPMS-5S (Old Blue)
ferroxyhyte_Princeton-1985-M1-1 | 1.045498e-05 | 3.380451e-07 | 99.99103 | 997.3405 | 278.52125 | IRM_MPMS-5S (Old Blue) |  | ferroxyhyte_Princeton-1985-M2-1 | 2.360214e-05 | 9.686686e-07 | 100.009 | 997.3405 | 278.52125 | IRM_MPMS-5S (Old Blue) |  | goethite_AA 19496-1 | 6.489758e-07 | 3.646722e-09 | 80.01806 | 1.000576 | 238.7325 | IRM_MPMS-XL (Big Red) |  | goethite_Pfizer-YLO1888D-1 | 4.874219e-07 | 2.995181e-09 | 15.99896 | 1.000576 | 238.7325 | IRM_MPMS-XL (Big Red) |  | lepidocrocite_Pfizer_1 | 1.049605e-05 | 1.026266e-06 | 99.99216 | 997.3405 | 278.52125 | IRM_MPMS-5S (Old Blue)
ferroxyhyte_Princeton-1985-M1-1 | 1.264258e-05 | 3.829902e-07 | 109.9939 | 1.000576 | 278.52125 | IRM_MPMS-5S (Old Blue) |  | ferroxyhyte_Princeton-1985-M2-1 | 3.067054e-05 | 1.23681e-06 | 109.9978 | 1.000576 | 278.52125 | IRM_MPMS-5S (Old Blue) |  | goethite_AA 19496-1 | 6.466316e-07 | 3.235984e-09 | 80.01806 | 3.163809 | 238.7325 | IRM_MPMS-XL (Big Red) |  | goethite_Pfizer-YLO1888D-1 | 4.857269e-07 | 2.751554e-09 | 15.99896 | 3.163809 | 238.7325 | IRM_MPMS-XL (Big Red) |  | lepidocrocite_Pfizer_1 | 1.556706e-05 | 9.643186e-07 | 109.9995 | 1.000576 | 278.52125 | IRM_MPMS-5S (Old Blue)
ferroxyhyte_Princeton-1985-M1-1 | 1.220796e-05 | 3.866227e-07 | 109.9939 | 5.6232 | 278.52125 | IRM_MPMS-5S (Old Blue) |  | ferroxyhyte_Princeton-1985-M2-1 | 2.930124e-05 | 1.223722e-06 | 109.9978 | 5.6232 | 278.52125 | IRM_MPMS-5S (Old Blue) |  | goethite_AA 19496-1 | 6.467111e-07 | 2.239204e-09 | 80.01806 | 10.00747 | 238.7325 | IRM_MPMS-XL (Big Red) |  | goethite_Pfizer-YLO1888D-1 | 4.836779e-07 | 2.262627e-09 | 15.99896 | 10.00747 | 238.7325 | IRM_MPMS-XL (Big Red) |  | lepidocrocite_Pfizer_1 | 1.448292e-05 | 9.996358e-07 | 109.9995 | 5.6232 | 278.52125 | IRM_MPMS-5S (Old Blue)
ferroxyhyte_Princeton-1985-M1-1 | 1.177015e-05 | 3.838347e-07 | 109.9939 | 31.58693 | 278.52125 | IRM_MPMS-5S (Old Blue) |  | ferroxyhyte_Princeton-1985-M2-1 | 2.79277e-05 | 1.195253e-06 | 109.9978 | 31.58693 | 278.52125 | IRM_MPMS-5S (Old Blue) |  | goethite_AA 19496-1 | 6.37481e-07 | 5.926883e-09 | 80.01806 | 31.62955 | 238.7325 | IRM_MPMS-XL (Big Red) |  | goethite_Pfizer-YLO1888D-1 | 4.810546e-07 | 2.228994e-09 | 15.99896 | 31.62955 | 238.7325 | IRM_MPMS-XL (Big Red) |  | lepidocrocite_Pfizer_1 | 1.335328e-05 | 1.030443e-06 | 109.9995 | 31.58693 | 278.52125 | IRM_MPMS-5S (Old Blue)
ferroxyhyte_Princeton-1985-M1-1 | 1.133942e-05 | 4.318196e-07 | 109.9939 | 177.5568 | 278.52125 | IRM_MPMS-5S (Old Blue) |  | ferroxyhyte_Princeton-1985-M2-1 | 2.658258e-05 | 1.134757e-06 | 109.9978 | 177.5568 | 278.52125 | IRM_MPMS-5S (Old Blue) |  | goethite_AA 19496-1 | 6.308085e-07 | 7.23381e-09 | 80.01806 | 100.0534 | 238.7325 | IRM_MPMS-XL (Big Red) |  | goethite_Pfizer-YLO1888D-1 | 4.807187e-07 | 2.772351e-09 | 15.99896 | 100.0534 | 238.7325 | IRM_MPMS-XL (Big Red) |  | lepidocrocite_Pfizer_1 | 1.222262e-05 | 1.07804e-06 | 109.9995 | 177.5568 | 278.52125 | IRM_MPMS-5S (Old Blue)
ferroxyhyte_Princeton-1985-M1-1 | 1.087673e-05 | 3.571156e-07 | 109.9939 | 997.3405 | 278.52125 | IRM_MPMS-5S (Old Blue) |  | ferroxyhyte_Princeton-1985-M2-1 | 2.523928e-05 | 1.08081e-06 | 109.9978 | 997.3405 | 278.52125 | IRM_MPMS-5S (Old Blue) |  | goethite_AA 19496-1 | 6.507021e-07 | -4.898788e-09 | 80.01806 | 316.723 | 238.7325 | IRM_MPMS-XL (Big Red) |  | goethite_Pfizer-YLO1888D-1 | 4.777234e-07 | 2.85736e-09 | 15.99896 | 316.723 | 238.7325 | IRM_MPMS-XL (Big Red) |  | lepidocrocite_Pfizer_1 | 1.102457e-05 | 1.054966e-06 | 109.9995 | 997.3405 | 278.52125 | IRM_MPMS-5S (Old Blue)
ferroxyhyte_Princeton-1985-M1-1 | 1.305701e-05 | 3.85659e-07 | 120.0001 | 1.000576 | 278.52125 | IRM_MPMS-5S (Old Blue) |  | ferroxyhyte_Princeton-1985-M2-1 | 3.292642e-05 | 1.360033e-06 | 120.0115 | 1.000576 | 278.52125 | IRM_MPMS-5S (Old Blue) |  | goethite_AA 19496-1 | 6.304232e-07 | -1.02974e-08 | 80.01806 | 997.3405 | 238.7325 | IRM_MPMS-XL (Big Red) |  | goethite_Pfizer-YLO1888D-1 | 4.749591e-07 | 2.780643e-09 | 15.99896 | 997.3405 | 238.7325 | IRM_MPMS-XL (Big Red) |  | lepidocrocite_Pfizer_1 | 1.593366e-05 | 9.339761e-07 | 119.9954 | 1.000576 | 278.52125 | IRM_MPMS-5S (Old Blue)
ferroxyhyte_Princeton-1985-M1-1 | 1.261999e-05 | 3.938094e-07 | 120.0001 | 5.6232 | 278.52125 | IRM_MPMS-5S (Old Blue) |  | ferroxyhyte_Princeton-1985-M2-1 | 3.142306e-05 | 1.346592e-06 | 120.0115 | 5.6232 | 278.52125 | IRM_MPMS-5S (Old Blue) |  | goethite_AA 19496-1 | 6.541086e-07 | 3.046093e-09 | 90.02636 | 1.000576 | 238.7325 | IRM_MPMS-XL (Big Red) |  | goethite_Pfizer-YLO1888D-1 | 4.932546e-07 | 3.403473e-09 | 17.99915 | 1.000576 | 238.7325 | IRM_MPMS-XL (Big Red) |  | lepidocrocite_Pfizer_1 | 1.488017e-05 | 9.760019e-07 | 119.9954 | 5.6232 | 278.52125 | IRM_MPMS-5S (Old Blue)
ferroxyhyte_Princeton-1985-M1-1 | 1.218362e-05 | 3.933521e-07 | 120.0001 | 31.58693 | 278.52125 | IRM_MPMS-5S (Old Blue) |  | ferroxyhyte_Princeton-1985-M2-1 | 2.992943e-05 | 1.312818e-06 | 120.0115 | 31.58693 | 278.52125 | IRM_MPMS-5S (Old Blue) |  | goethite_AA 19496-1 | 6.529339e-07 | 4.195438e-09 | 90.02636 | 3.163809 | 238.7325 | IRM_MPMS-XL (Big Red) |  | goethite_Pfizer-YLO1888D-1 | 4.910195e-07 | 3.227178e-09 | 17.99915 | 3.163809 | 238.7325 | IRM_MPMS-XL (Big Red) |  | lepidocrocite_Pfizer_1 | 1.376364e-05 | 1.013747e-06 | 119.9954 | 31.58693 | 278.52125 | IRM_MPMS-5S (Old Blue)
ferroxyhyte_Princeton-1985-M1-1 | 1.174679e-05 | 4.16404e-07 | 120.0001 | 177.5568 | 278.52125 | IRM_MPMS-5S (Old Blue) |  | ferroxyhyte_Princeton-1985-M2-1 | 2.855937e-05 | 1.299488e-06 | 120.0115 | 177.5568 | 278.52125 | IRM_MPMS-5S (Old Blue) |  | goethite_AA 19496-1 | 6.544499e-07 | 2.683914e-09 | 90.02636 | 10.00747 | 238.7325 | IRM_MPMS-XL (Big Red) |  | goethite_Pfizer-YLO1888D-1 | 4.888561e-07 | 3.060704e-09 | 17.99915 | 10.00747 | 238.7325 | IRM_MPMS-XL (Big Red) |  | lepidocrocite_Pfizer_1 | 1.265852e-05 | 1.042286e-06 | 119.9954 | 177.5568 | 278.52125 | IRM_MPMS-5S (Old Blue)
ferroxyhyte_Princeton-1985-M1-1 | 1.124737e-05 | 3.665157e-07 | 120.0001 | 997.3405 | 278.52125 | IRM_MPMS-5S (Old Blue) |  | ferroxyhyte_Princeton-1985-M2-1 | 2.693545e-05 | 1.175353e-06 | 120.0115 | 997.3405 | 278.52125 | IRM_MPMS-5S (Old Blue) |  | goethite_AA 19496-1 | 6.483312e-07 | 2.929795e-09 | 90.02636 | 31.62955 | 238.7325 | IRM_MPMS-XL (Big Red) |  | goethite_Pfizer-YLO1888D-1 | 4.854706e-07 | 2.723652e-09 | 17.99915 | 31.62955 | 238.7325 | IRM_MPMS-XL (Big Red) |  | lepidocrocite_Pfizer_1 | 1.145327e-05 | 1.060008e-06 | 119.9954 | 997.3405 | 278.52125 | IRM_MPMS-5S (Old Blue)
ferroxyhyte_Princeton-1985-M1-1 | 1.339568e-05 | 3.825795e-07 | 130.0047 | 1.000576 | 278.52125 | IRM_MPMS-5S (Old Blue) |  | ferroxyhyte_Princeton-1985-M2-1 | 3.534516e-05 | 1.493537e-06 | 129.996 | 1.000576 | 278.52125 | IRM_MPMS-5S (Old Blue) |  | goethite_AA 19496-1 | 6.355587e-07 | -1.404038e-09 | 90.02636 | 100.0534 | 238.7325 | IRM_MPMS-XL (Big Red) |  | goethite_Pfizer-YLO1888D-1 | 4.84439e-07 | 2.507258e-09 | 17.99915 | 100.0534 | 238.7325 | IRM_MPMS-XL (Big Red) |  | lepidocrocite_Pfizer_1 | 1.617544e-05 | 8.981151e-07 | 129.9991 | 1.000576 | 278.52125 | IRM_MPMS-5S (Old Blue)
ferroxyhyte_Princeton-1985-M1-1 | 1.296067e-05 | 3.939093e-07 | 130.0047 | 5.6232 | 278.52125 | IRM_MPMS-5S (Old Blue) |  | ferroxyhyte_Princeton-1985-M2-1 | 3.365219e-05 | 1.47729e-06 | 129.996 | 5.6232 | 278.52125 | IRM_MPMS-5S (Old Blue) |  | goethite_AA 19496-1 | 6.475322e-07 | 1.157075e-08 | 90.02636 | 316.723 | 238.7325 | IRM_MPMS-XL (Big Red) |  | goethite_Pfizer-YLO1888D-1 | 4.836552e-07 | 3.255754e-09 | 17.99915 | 316.723 | 238.7325 | IRM_MPMS-XL (Big Red) |  | lepidocrocite_Pfizer_1 | 1.515783e-05 | 9.458376e-07 | 129.9991 | 5.6232 | 278.52125 | IRM_MPMS-5S (Old Blue)
ferroxyhyte_Princeton-1985-M1-1 | 1.251861e-05 | 3.953077e-07 | 130.0047 | 31.58693 | 278.52125 | IRM_MPMS-5S (Old Blue) |  | ferroxyhyte_Princeton-1985-M2-1 | 3.197458e-05 | 1.444478e-06 | 129.996 | 31.58693 | 278.52125 | IRM_MPMS-5S (Old Blue) |  | goethite_AA 19496-1 | 6.310795e-07 | 9.81342e-09 | 90.02636 | 997.3405 | 238.7325 | IRM_MPMS-XL (Big Red) |  | goethite_Pfizer-YLO1888D-1 | 4.808517e-07 | 2.713488e-09 | 17.99915 | 997.3405 | 238.7325 | IRM_MPMS-XL (Big Red) |  | lepidocrocite_Pfizer_1 | 1.408007e-05 | 9.918144e-07 | 129.9991 | 31.58693 | 278.52125 | IRM_MPMS-5S (Old Blue)
ferroxyhyte_Princeton-1985-M1-1 | 1.203017e-05 | 4.256628e-07 | 130.0047 | 177.5568 | 278.52125 | IRM_MPMS-5S (Old Blue) |  | ferroxyhyte_Princeton-1985-M2-1 | 3.028814e-05 | 1.467899e-06 | 129.996 | 177.5568 | 278.52125 | IRM_MPMS-5S (Old Blue) |  | goethite_AA 19496-1 | 6.62885e-07 | 5.224122e-09 | 100.0153 | 1.000576 | 238.7325 | IRM_MPMS-XL (Big Red) |  | goethite_Pfizer-YLO1888D-1 | 4.988139e-07 | 3.64134e-09 | 19.99937 | 1.000576 | 238.7325 | IRM_MPMS-XL (Big Red) |  | lepidocrocite_Pfizer_1 | 1.300171e-05 | 1.056487e-06 | 129.9991 | 177.5568 | 278.52125 | IRM_MPMS-5S (Old Blue)
ferroxyhyte_Princeton-1985-M1-1 | 1.157141e-05 | 3.729944e-07 | 130.0047 | 997.3405 | 278.52125 | IRM_MPMS-5S (Old Blue) |  | ferroxyhyte_Princeton-1985-M2-1 | 2.877644e-05 | 1.251063e-06 | 129.996 | 997.3405 | 278.52125 | IRM_MPMS-5S (Old Blue) |  | goethite_AA 19496-1 | 6.583766e-07 | 3.932512e-09 | 100.0153 | 3.163809 | 238.7325 | IRM_MPMS-XL (Big Red) |  | goethite_Pfizer-YLO1888D-1 | 4.961355e-07 | 3.82286e-09 | 19.99937 | 3.163809 | 238.7325 | IRM_MPMS-XL (Big Red) |  | lepidocrocite_Pfizer_1 | 1.178232e-05 | 1.063682e-06 | 129.9991 | 997.3405 | 278.52125 | IRM_MPMS-5S (Old Blue)
ferroxyhyte_Princeton-1985-M1-1 | 1.364953e-05 | 3.74921e-07 | 140.0107 | 1.000576 | 278.52125 | IRM_MPMS-5S (Old Blue) |  | ferroxyhyte_Princeton-1985-M2-1 | 3.789276e-05 | 1.635705e-06 | 139.9978 | 1.000576 | 278.52125 | IRM_MPMS-5S (Old Blue) |  | goethite_AA 19496-1 | 6.553252e-07 | 2.73915e-09 | 100.0153 | 10.00747 | 238.7325 | IRM_MPMS-XL (Big Red) |  | goethite_Pfizer-YLO1888D-1 | 4.936806e-07 | 3.344606e-09 | 19.99937 | 10.00747 | 238.7325 | IRM_MPMS-XL (Big Red) |  | lepidocrocite_Pfizer_1 | 1.631579e-05 | 8.57948e-07 | 139.9995 | 1.000576 | 278.52125 | IRM_MPMS-5S (Old Blue)
ferroxyhyte_Princeton-1985-M1-1 | 1.322299e-05 | 3.87561e-07 | 140.0107 | 5.6232 | 278.52125 | IRM_MPMS-5S (Old Blue) |  | ferroxyhyte_Princeton-1985-M2-1 | 3.608203e-05 | 1.618722e-06 | 139.9978 | 5.6232 | 278.52125 | IRM_MPMS-5S (Old Blue) |  | goethite_AA 19496-1 | 6.572043e-07 | 5.911157e-09 | 100.0153 | 31.62955 | 238.7325 | IRM_MPMS-XL (Big Red) |  | goethite_Pfizer-YLO1888D-1 | 4.897484e-07 | 3.220848e-09 | 19.99937 | 31.62955 | 238.7325 | IRM_MPMS-XL (Big Red) |  | lepidocrocite_Pfizer_1 | 1.534292e-05 | 9.094799e-07 | 139.9995 | 5.6232 | 278.52125 | IRM_MPMS-5S (Old Blue)
ferroxyhyte_Princeton-1985-M1-1 | 1.27888e-05 | 3.919064e-07 | 140.0107 | 31.58693 | 278.52125 | IRM_MPMS-5S (Old Blue) |  | ferroxyhyte_Princeton-1985-M2-1 | 3.428247e-05 | 1.58292e-06 | 139.9978 | 31.58693 | 278.52125 | IRM_MPMS-5S (Old Blue) |  | goethite_AA 19496-1 | 6.54813e-07 | 9.866156e-09 | 100.0153 | 100.0534 | 238.7325 | IRM_MPMS-XL (Big Red) |  | goethite_Pfizer-YLO1888D-1 | 4.892883e-07 | 3.599948e-09 | 19.99937 | 100.0534 | 238.7325 | IRM_MPMS-XL (Big Red) |  | lepidocrocite_Pfizer_1 | 1.429868e-05 | 9.612435e-07 | 139.9995 | 31.58693 | 278.52125 | IRM_MPMS-5S (Old Blue)
ferroxyhyte_Princeton-1985-M1-1 | 1.231499e-05 | 4.157133e-07 | 140.0107 | 177.5568 | 278.52125 | IRM_MPMS-5S (Old Blue) |  | ferroxyhyte_Princeton-1985-M2-1 | 3.252293e-05 | 1.553767e-06 | 139.9978 | 177.5568 | 278.52125 | IRM_MPMS-5S (Old Blue) |  | goethite_AA 19496-1 | 6.457329e-07 | -2.759121e-09 | 100.0153 | 316.723 | 238.7325 | IRM_MPMS-XL (Big Red) |  | goethite_Pfizer-YLO1888D-1 | 4.858697e-07 | 3.592488e-09 | 19.99937 | 316.723 | 238.7325 | IRM_MPMS-XL (Big Red) |  | lepidocrocite_Pfizer_1 | 1.323392e-05 | 1.008597e-06 | 139.9995 | 177.5568 | 278.52125 | IRM_MPMS-5S (Old Blue)
ferroxyhyte_Princeton-1985-M1-1 | 1.182671e-05 | 3.71901e-07 | 140.0107 | 997.3405 | 278.52125 | IRM_MPMS-5S (Old Blue) |  | ferroxyhyte_Princeton-1985-M2-1 | 3.075411e-05 | 1.37059e-06 | 139.9978 | 997.3405 | 278.52125 | IRM_MPMS-5S (Old Blue) |  | goethite_AA 19496-1 | 6.414474e-07 | -2.19813e-08 | 100.0153 | 997.3405 | 238.7325 | IRM_MPMS-XL (Big Red) |  | goethite_Pfizer-YLO1888D-1 | 4.830741e-07 | 1.586122e-09 | 19.99937 | 997.3405 | 238.7325 | IRM_MPMS-XL (Big Red) |  | lepidocrocite_Pfizer_1 | 1.205901e-05 | 1.034929e-06 | 139.9995 | 997.3405 | 278.52125 | IRM_MPMS-5S (Old Blue)
ferroxyhyte_Princeton-1985-M1-1 | 1.38254e-05 | 3.635583e-07 | 150.0099 | 1.000576 | 278.52125 | IRM_MPMS-5S (Old Blue) |  | ferroxyhyte_Princeton-1985-M2-1 | 4.077371e-05 | 1.797498e-06 | 149.996 | 1.000576 | 278.52125 | IRM_MPMS-5S (Old Blue) |  | goethite_AA 19496-1 | 6.684949e-07 | 3.212169e-09 | 110.0189 | 1.000576 | 238.7325 | IRM_MPMS-XL (Big Red) |  | goethite_Pfizer-YLO1888D-1 | 5.118431e-07 | 3.885753e-09 | 24.99955 | 1.000576 | 238.7325 | IRM_MPMS-XL (Big Red) |  | lepidocrocite_Pfizer_1 | 1.637402e-05 | 8.16791e-07 | 149.9995 | 1.000576 | 278.52125 | IRM_MPMS-5S (Old Blue)
ferroxyhyte_Princeton-1985-M1-1 | 1.34103e-05 | 3.769837e-07 | 150.0099 | 5.6232 | 278.52125 | IRM_MPMS-5S (Old Blue) |  | ferroxyhyte_Princeton-1985-M2-1 | 3.877825e-05 | 1.774842e-06 | 149.996 | 5.6232 | 278.52125 | IRM_MPMS-5S (Old Blue) |  | goethite_AA 19496-1 | 6.637206e-07 | 5.253773e-09 | 110.0189 | 3.163809 | 238.7325 | IRM_MPMS-XL (Big Red) |  | goethite_Pfizer-YLO1888D-1 | 5.089357e-07 | 4.049376e-09 | 24.99955 | 3.163809 | 238.7325 | IRM_MPMS-XL (Big Red) |  | lepidocrocite_Pfizer_1 | 1.544632e-05 | 8.719914e-07 | 149.9995 | 5.6232 | 278.52125 | IRM_MPMS-5S (Old Blue)
ferroxyhyte_Princeton-1985-M1-1 | 1.298445e-05 | 3.827116e-07 | 150.0099 | 31.58693 | 278.52125 | IRM_MPMS-5S (Old Blue) |  | ferroxyhyte_Princeton-1985-M2-1 | 3.679906e-05 | 1.735959e-06 | 149.996 | 31.58693 | 278.52125 | IRM_MPMS-5S (Old Blue) |  | goethite_AA 19496-1 | 6.596572e-07 | 6.852174e-09 | 110.0189 | 10.00747 | 238.7325 | IRM_MPMS-XL (Big Red) |  | goethite_Pfizer-YLO1888D-1 | 5.05893e-07 | 4.056656e-09 | 24.99955 | 10.00747 | 238.7325 | IRM_MPMS-XL (Big Red) |  | lepidocrocite_Pfizer_1 | 1.444003e-05 | 9.266091e-07 | 149.9995 | 31.58693 | 278.52125 | IRM_MPMS-5S (Old Blue)
ferroxyhyte_Princeton-1985-M1-1 | 1.256526e-05 | 4.473258e-07 | 150.0099 | 177.5568 | 278.52125 | IRM_MPMS-5S (Old Blue) |  | ferroxyhyte_Princeton-1985-M2-1 | 3.489318e-05 | 1.676639e-06 | 149.996 | 177.5568 | 278.52125 | IRM_MPMS-5S (Old Blue) |  | goethite_AA 19496-1 | 6.582678e-07 | 4.332886e-09 | 110.0189 | 31.62955 | 238.7325 | IRM_MPMS-XL (Big Red) |  | goethite_Pfizer-YLO1888D-1 | 5.021679e-07 | 4.548673e-09 | 24.99955 | 31.62955 | 238.7325 | IRM_MPMS-XL (Big Red) |  | lepidocrocite_Pfizer_1 | 1.340389e-05 | 9.719184e-07 | 149.9995 | 177.5568 | 278.52125 | IRM_MPMS-5S (Old Blue)
ferroxyhyte_Princeton-1985-M1-1 | 1.202594e-05 | 3.648322e-07 | 150.0099 | 997.3405 | 278.52125 | IRM_MPMS-5S (Old Blue) |  | ferroxyhyte_Princeton-1985-M2-1 | 3.291424e-05 | 1.51176e-06 | 149.996 | 997.3405 | 278.52125 | IRM_MPMS-5S (Old Blue) |  | goethite_AA 19496-1 | 6.583023e-07 | 6.470496e-10 | 110.0189 | 100.0534 | 238.7325 | IRM_MPMS-XL (Big Red) |  | goethite_Pfizer-YLO1888D-1 | 4.990449e-07 | 4.687915e-09 | 24.99955 | 100.0534 | 238.7325 | IRM_MPMS-XL (Big Red) |  | lepidocrocite_Pfizer_1 | 1.226056e-05 | 1.0136e-06 | 149.9995 | 997.3405 | 278.52125 | IRM_MPMS-5S (Old Blue)
ferroxyhyte_Princeton-1985-M1-1 | 1.392796e-05 | 3.498539e-07 | 160.0037 | 1.000576 | 278.52125 | IRM_MPMS-5S (Old Blue) |  | ferroxyhyte_Princeton-1985-M2-1 | 4.392865e-05 | 1.973798e-06 | 160.0007 | 1.000576 | 278.52125 | IRM_MPMS-5S (Old Blue) |  | goethite_AA 19496-1 | 6.718201e-07 | 7.580063e-09 | 110.0189 | 316.723 | 238.7325 | IRM_MPMS-XL (Big Red) |  | goethite_Pfizer-YLO1888D-1 | 4.976024e-07 | 4.429526e-09 | 24.99955 | 316.723 | 238.7325 | IRM_MPMS-XL (Big Red) |  | lepidocrocite_Pfizer_1 | 1.636287e-05 | 7.742588e-07 | 160.0001 | 1.000576 | 278.52125 | IRM_MPMS-5S (Old Blue)
ferroxyhyte_Princeton-1985-M1-1 | 1.352305e-05 | 3.62961e-07 | 160.0037 | 5.6232 | 278.52125 | IRM_MPMS-5S (Old Blue) |  | ferroxyhyte_Princeton-1985-M2-1 | 4.173012e-05 | 1.943886e-06 | 160.0007 | 5.6232 | 278.52125 | IRM_MPMS-5S (Old Blue) |  | goethite_AA 19496-1 | 6.216748e-07 | -5.758346e-10 | 110.0189 | 997.3405 | 238.7325 | IRM_MPMS-XL (Big Red) |  | goethite_Pfizer-YLO1888D-1 | 4.946714e-07 | 4.385355e-09 | 24.99955 | 997.3405 | 238.7325 | IRM_MPMS-XL (Big Red) |  | lepidocrocite_Pfizer_1 | 1.548313e-05 | 8.313506e-07 | 160.0001 | 5.6232 | 278.52125 | IRM_MPMS-5S (Old Blue)
ferroxyhyte_Princeton-1985-M1-1 | 1.311374e-05 | 3.692001e-07 | 160.0037 | 31.58693 | 278.52125 | IRM_MPMS-5S (Old Blue) |  | ferroxyhyte_Princeton-1985-M2-1 | 3.953743e-05 | 1.899155e-06 | 160.0007 | 31.58693 | 278.52125 | IRM_MPMS-5S (Old Blue) |  | goethite_AA 19496-1 | 6.656934e-07 | 3.899679e-09 | 120.0205 | 1.000576 | 238.7325 | IRM_MPMS-XL (Big Red) |  | goethite_Pfizer-YLO1888D-1 | 5.243965e-07 | 4.355019e-09 | 30.00008 | 1.000576 | 238.7325 | IRM_MPMS-XL (Big Red) |  | lepidocrocite_Pfizer_1 | 1.451628e-05 | 8.919692e-07 | 160.0001 | 31.58693 | 278.52125 | IRM_MPMS-5S (Old Blue)
ferroxyhyte_Princeton-1985-M1-1 | 1.27256e-05 | 4.053173e-07 | 160.0037 | 177.5568 | 278.52125 | IRM_MPMS-5S (Old Blue) |  | ferroxyhyte_Princeton-1985-M2-1 | 3.737904e-05 | 1.920317e-06 | 160.0007 | 177.5568 | 278.52125 | IRM_MPMS-5S (Old Blue) |  | goethite_AA 19496-1 | 6.60037e-07 | 7.255419e-10 | 120.0205 | 3.163809 | 238.7325 | IRM_MPMS-XL (Big Red) |  | goethite_Pfizer-YLO1888D-1 | 5.209644e-07 | 4.235626e-09 | 30.00008 | 3.163809 | 238.7325 | IRM_MPMS-XL (Big Red) |  | lepidocrocite_Pfizer_1 | 1.350687e-05 | 1.011909e-06 | 160.0001 | 177.5568 | 278.52125 | IRM_MPMS-5S (Old Blue)
ferroxyhyte_Princeton-1985-M1-1 | 1.216999e-05 | 3.533755e-07 | 160.0037 | 997.3405 | 278.52125 | IRM_MPMS-5S (Old Blue) |  | ferroxyhyte_Princeton-1985-M2-1 | 3.524949e-05 | 1.659055e-06 | 160.0007 | 997.3405 | 278.52125 | IRM_MPMS-5S (Old Blue) |  | goethite_AA 19496-1 | 6.603684e-07 | 2.906109e-09 | 120.0205 | 10.00747 | 238.7325 | IRM_MPMS-XL (Big Red) |  | goethite_Pfizer-YLO1888D-1 | 5.179767e-07 | 4.444853e-09 | 30.00008 | 10.00747 | 238.7325 | IRM_MPMS-XL (Big Red) |  | lepidocrocite_Pfizer_1 | 1.240009e-05 | 9.827546e-07 | 160.0001 | 997.3405 | 278.52125 | IRM_MPMS-5S (Old Blue)
ferroxyhyte_Princeton-1985-M1-1 | 1.397038e-05 | 3.357403e-07 | 170.0009 | 1.000576 | 278.52125 | IRM_MPMS-5S (Old Blue) |  | ferroxyhyte_Princeton-1985-M2-1 | 4.734089e-05 | 2.15856e-06 | 169.9996 | 1.000576 | 278.52125 | IRM_MPMS-5S (Old Blue) |  | goethite_AA 19496-1 | 6.647922e-07 | -7.270363e-10 | 120.0205 | 31.62955 | 238.7325 | IRM_MPMS-XL (Big Red) |  | goethite_Pfizer-YLO1888D-1 | 5.130357e-07 | 4.374284e-09 | 30.00008 | 31.62955 | 238.7325 | IRM_MPMS-XL (Big Red) |  | lepidocrocite_Pfizer_1 | 1.629176e-05 | 7.322082e-07 | 170.001 | 1.000576 | 278.52125 | IRM_MPMS-5S (Old Blue)
ferroxyhyte_Princeton-1985-M1-1 | 1.358598e-05 | 3.487985e-07 | 170.0009 | 5.6232 | 278.52125 | IRM_MPMS-5S (Old Blue) |  | ferroxyhyte_Princeton-1985-M2-1 | 4.492854e-05 | 2.122562e-06 | 169.9996 | 5.6232 | 278.52125 | IRM_MPMS-5S (Old Blue) |  | goethite_AA 19496-1 | 6.506667e-07 | 3.718468e-09 | 120.0205 | 100.0534 | 238.7325 | IRM_MPMS-XL (Big Red) |  | goethite_Pfizer-YLO1888D-1 | 5.108676e-07 | 5.181363e-09 | 30.00008 | 100.0534 | 238.7325 | IRM_MPMS-XL (Big Red) |  | lepidocrocite_Pfizer_1 | 1.545834e-05 | 7.922392e-07 | 170.001 | 5.6232 | 278.52125 | IRM_MPMS-5S (Old Blue)
ferroxyhyte_Princeton-1985-M1-1 | 1.317679e-05 | 3.547683e-07 | 170.0009 | 31.58693 | 278.52125 | IRM_MPMS-5S (Old Blue) |  | ferroxyhyte_Princeton-1985-M2-1 | 4.252877e-05 | 2.071649e-06 | 169.9996 | 31.58693 | 278.52125 | IRM_MPMS-5S (Old Blue) |  | goethite_AA 19496-1 | 6.533066e-07 | 7.692652e-09 | 120.0205 | 316.723 | 238.7325 | IRM_MPMS-XL (Big Red) |  | goethite_Pfizer-YLO1888D-1 | 5.070738e-07 | 4.96362e-09 | 30.00008 | 316.723 | 238.7325 | IRM_MPMS-XL (Big Red) |  | lepidocrocite_Pfizer_1 | 1.453704e-05 | 8.569243e-07 | 170.001 | 31.58693 | 278.52125 | IRM_MPMS-5S (Old Blue)
ferroxyhyte_Princeton-1985-M1-1 | 1.278695e-05 | 3.882945e-07 | 170.0009 | 177.5568 | 278.52125 | IRM_MPMS-5S (Old Blue) |  | ferroxyhyte_Princeton-1985-M2-1 | 4.02594e-05 | 2.128067e-06 | 169.9996 | 177.5568 | 278.52125 | IRM_MPMS-5S (Old Blue) |  | goethite_AA 19496-1 | 6.610928e-07 | 1.140035e-08 | 120.0205 | 997.3405 | 238.7325 | IRM_MPMS-XL (Big Red) |  | goethite_Pfizer-YLO1888D-1 | 5.020629e-07 | 3.408273e-09 | 30.00008 | 997.3405 | 238.7325 | IRM_MPMS-XL (Big Red) |  | lepidocrocite_Pfizer_1 | 1.357344e-05 | 9.183247e-07 | 170.001 | 177.5568 | 278.52125 | IRM_MPMS-5S (Old Blue)
ferroxyhyte_Princeton-1985-M1-1 | 1.227975e-05 | 3.406102e-07 | 170.0009 | 997.3405 | 278.52125 | IRM_MPMS-5S (Old Blue) |  | ferroxyhyte_Princeton-1985-M2-1 | 3.785154e-05 | 1.818851e-06 | 169.9996 | 997.3405 | 278.52125 | IRM_MPMS-5S (Old Blue) |  | goethite_AA 19496-1 | 6.670612e-07 | 3.921972e-09 | 130.0202 | 1.000576 | 238.7325 | IRM_MPMS-XL (Big Red) |  | goethite_Pfizer-YLO1888D-1 | 5.366112e-07 | 4.230213e-09 | 34.9992 | 1.000576 | 238.7325 | IRM_MPMS-XL (Big Red) |  | lepidocrocite_Pfizer_1 | 1.249708e-05 | 9.546448e-07 | 170.001 | 997.3405 | 278.52125 | IRM_MPMS-5S (Old Blue)
ferroxyhyte_Princeton-1985-M1-1 | 1.395258e-05 | 3.210353e-07 | 180.0009 | 1.000576 | 278.52125 | IRM_MPMS-5S (Old Blue) |  | ferroxyhyte_Princeton-1985-M2-1 | 5.09821e-05 | 2.338859e-06 | 179.9986 | 1.000576 | 278.52125 | IRM_MPMS-5S (Old Blue) |  | goethite_AA 19496-1 | 6.618844e-07 | 3.298548e-09 | 130.0202 | 3.163809 | 238.7325 | IRM_MPMS-XL (Big Red) |  | goethite_Pfizer-YLO1888D-1 | 5.329997e-07 | 4.369567e-09 | 34.9992 | 3.163809 | 238.7325 | IRM_MPMS-XL (Big Red) |  | lepidocrocite_Pfizer_1 | 1.617638e-05 | 6.918132e-07 | 180.0017 | 1.000576 | 278.52125 | IRM_MPMS-5S (Old Blue)
ferroxyhyte_Princeton-1985-M1-1 | 1.358094e-05 | 3.334715e-07 | 180.0009 | 5.6232 | 278.52125 | IRM_MPMS-5S (Old Blue) |  | ferroxyhyte_Princeton-1985-M2-1 | 4.836121e-05 | 2.304503e-06 | 179.9986 | 5.6232 | 278.52125 | IRM_MPMS-5S (Old Blue) |  | goethite_AA 19496-1 | 6.677169e-07 | 1.265697e-09 | 130.0202 | 10.00747 | 238.7325 | IRM_MPMS-XL (Big Red) |  | goethite_Pfizer-YLO1888D-1 | 5.297614e-07 | 4.463461e-09 | 34.9992 | 10.00747 | 238.7325 | IRM_MPMS-XL (Big Red) |  | lepidocrocite_Pfizer_1 | 1.538785e-05 | 7.52672e-07 | 180.0017 | 5.6232 | 278.52125 | IRM_MPMS-5S (Old Blue)
ferroxyhyte_Princeton-1985-M1-1 | 1.319284e-05 | 3.380078e-07 | 180.0009 | 31.58693 | 278.52125 | IRM_MPMS-5S (Old Blue) |  | ferroxyhyte_Princeton-1985-M2-1 | 4.573308e-05 | 2.246701e-06 | 179.9986 | 31.58693 | 278.52125 | IRM_MPMS-5S (Old Blue) |  | goethite_AA 19496-1 | 6.590015e-07 | -5.94844e-09 | 130.0202 | 31.62955 | 238.7325 | IRM_MPMS-XL (Big Red) |  | goethite_Pfizer-YLO1888D-1 | 5.248543e-07 | 4.81201e-09 | 34.9992 | 31.62955 | 238.7325 | IRM_MPMS-XL (Big Red) |  | lepidocrocite_Pfizer_1 | 1.450486e-05 | 8.136933e-07 | 180.0017 | 31.58693 | 278.52125 | IRM_MPMS-5S (Old Blue)
ferroxyhyte_Princeton-1985-M1-1 | 1.284369e-05 | 3.139513e-07 | 180.0009 | 177.5568 | 278.52125 | IRM_MPMS-5S (Old Blue) |  | ferroxyhyte_Princeton-1985-M2-1 | 4.320049e-05 | 2.247129e-06 | 179.9986 | 177.5568 | 278.52125 | IRM_MPMS-5S (Old Blue) |  | goethite_AA 19496-1 | 6.541539e-07 | 4.497869e-09 | 130.0202 | 100.0534 | 238.7325 | IRM_MPMS-XL (Big Red) |  | goethite_Pfizer-YLO1888D-1 | 5.221083e-07 | 4.998605e-09 | 34.9992 | 100.0534 | 238.7325 | IRM_MPMS-XL (Big Red) |  | lepidocrocite_Pfizer_1 | 1.362544e-05 | 9.200931e-07 | 180.0017 | 177.5568 | 278.52125 | IRM_MPMS-5S (Old Blue)
ferroxyhyte_Princeton-1985-M1-1 | 1.232594e-05 | 3.247674e-07 | 180.0009 | 997.3405 | 278.52125 | IRM_MPMS-5S (Old Blue) |  | ferroxyhyte_Princeton-1985-M2-1 | 4.063958e-05 | 1.986269e-06 | 179.9986 | 997.3405 | 278.52125 | IRM_MPMS-5S (Old Blue) |  | goethite_AA 19496-1 | 6.501185e-07 | 3.898752e-09 | 130.0202 | 316.723 | 238.7325 | IRM_MPMS-XL (Big Red) |  | goethite_Pfizer-YLO1888D-1 | 5.171472e-07 | 6.05023e-09 | 34.9992 | 316.723 | 238.7325 | IRM_MPMS-XL (Big Red) |  | lepidocrocite_Pfizer_1 | 1.254147e-05 | 9.177975e-07 | 180.0017 | 997.3405 | 278.52125 | IRM_MPMS-5S (Old Blue)
ferroxyhyte_Princeton-1985-M1-1 | 1.388023e-05 | 3.062548e-07 | 189.9977 | 1.000576 | 278.52125 | IRM_MPMS-5S (Old Blue) |  | ferroxyhyte_Princeton-1985-M2-1 | 5.475691e-05 | 2.502114e-06 | 189.9987 | 1.000576 | 278.52125 | IRM_MPMS-5S (Old Blue) |  | goethite_AA 19496-1 | 6.411705e-07 | -7.608411e-09 | 130.0202 | 997.3405 | 238.7325 | IRM_MPMS-XL (Big Red) |  | goethite_Pfizer-YLO1888D-1 | 5.17872e-07 | 5.630794e-09 | 34.9992 | 997.3405 | 238.7325 | IRM_MPMS-XL (Big Red) |  | lepidocrocite_Pfizer_1 | 1.602389e-05 | 6.529136e-07 | 190.0013 | 1.000576 | 278.52125 | IRM_MPMS-5S (Old Blue)
ferroxyhyte_Princeton-1985-M1-1 | 1.35221e-05 | 3.174154e-07 | 189.9977 | 5.6232 | 278.52125 | IRM_MPMS-5S (Old Blue) |  | ferroxyhyte_Princeton-1985-M2-1 | 5.193514e-05 | 2.471448e-06 | 189.9987 | 5.6232 | 278.52125 | IRM_MPMS-5S (Old Blue) |  | goethite_AA 19496-1 | 6.624615e-07 | 5.148305e-09 | 140.0231 | 1.000576 | 238.7325 | IRM_MPMS-XL (Big Red) |  | goethite_Pfizer-YLO1888D-1 | 5.476865e-07 | 4.398305e-09 | 40.00017 | 1.000576 | 238.7325 | IRM_MPMS-XL (Big Red) |  | lepidocrocite_Pfizer_1 | 1.527874e-05 | 7.152363e-07 | 190.0013 | 5.6232 | 278.52125 | IRM_MPMS-5S (Old Blue)
ferroxyhyte_Princeton-1985-M1-1 | 1.314716e-05 | 3.178124e-07 | 189.9977 | 31.58693 | 278.52125 | IRM_MPMS-5S (Old Blue) |  | ferroxyhyte_Princeton-1985-M2-1 | 4.910319e-05 | 2.410074e-06 | 189.9987 | 31.58693 | 278.52125 | IRM_MPMS-5S (Old Blue) |  | goethite_AA 19496-1 | 6.617827e-07 | 5.751065e-09 | 140.0231 | 3.163809 | 238.7325 | IRM_MPMS-XL (Big Red) |  | goethite_Pfizer-YLO1888D-1 | 5.44431e-07 | 4.576131e-09 | 40.00017 | 3.163809 | 238.7325 | IRM_MPMS-XL (Big Red) |  | lepidocrocite_Pfizer_1 | 1.444655e-05 | 7.787222e-07 | 190.0013 | 31.58693 | 278.52125 | IRM_MPMS-5S (Old Blue)
ferroxyhyte_Princeton-1985-M1-1 | 1.279668e-05 | 3.325672e-07 | 189.9977 | 177.5568 | 278.52125 | IRM_MPMS-5S (Old Blue) |  | ferroxyhyte_Princeton-1985-M2-1 | 4.646247e-05 | 2.484144e-06 | 189.9987 | 177.5568 | 278.52125 | IRM_MPMS-5S (Old Blue) |  | goethite_AA 19496-1 | 6.497344e-07 | 3.430867e-09 | 140.0231 | 10.00747 | 238.7325 | IRM_MPMS-XL (Big Red) |  | goethite_Pfizer-YLO1888D-1 | 5.411071e-07 | 4.261169e-09 | 40.00017 | 10.00747 | 238.7325 | IRM_MPMS-XL (Big Red) |  | lepidocrocite_Pfizer_1 | 1.356622e-05 | 8.874837e-07 | 190.0013 | 177.5568 | 278.52125 | IRM_MPMS-5S (Old Blue)
ferroxyhyte_Princeton-1985-M1-1 | 1.232154e-05 | 3.068533e-07 | 189.9977 | 997.3405 | 278.52125 | IRM_MPMS-5S (Old Blue) |  | ferroxyhyte_Princeton-1985-M2-1 | 4.366907e-05 | 2.148294e-06 | 189.9987 | 997.3405 | 278.52125 | IRM_MPMS-5S (Old Blue) |  | goethite_AA 19496-1 | 6.500264e-07 | 7.029878e-09 | 140.0231 | 31.62955 | 238.7325 | IRM_MPMS-XL (Big Red) |  | goethite_Pfizer-YLO1888D-1 | 5.36462e-07 | 5.505882e-09 | 40.00017 | 31.62955 | 238.7325 | IRM_MPMS-XL (Big Red) |  | lepidocrocite_Pfizer_1 | 1.256559e-05 | 8.970688e-07 | 190.0013 | 997.3405 | 278.52125 | IRM_MPMS-5S (Old Blue)
ferroxyhyte_Princeton-1985-M1-1 | 1.376533e-05 | 2.907786e-07 | 199.9999 | 1.000576 | 278.52125 | IRM_MPMS-5S (Old Blue) |  | ferroxyhyte_Princeton-1985-M2-1 | 5.863769e-05 | 2.646763e-06 | 199.995 | 1.000576 | 278.52125 | IRM_MPMS-5S (Old Blue) |  | goethite_AA 19496-1 | 6.580134e-07 | 1.060127e-09 | 140.0231 | 100.0534 | 238.7325 | IRM_MPMS-XL (Big Red) |  | goethite_Pfizer-YLO1888D-1 | 5.33749e-07 | 4.777307e-09 | 40.00017 | 100.0534 | 238.7325 | IRM_MPMS-XL (Big Red) |  | lepidocrocite_Pfizer_1 | 1.584224e-05 | 6.158461e-07 | 200.0008 | 1.000576 | 278.52125 | IRM_MPMS-5S (Old Blue)
ferroxyhyte_Princeton-1985-M1-1 | 1.342339e-05 | 3.017731e-07 | 199.9999 | 5.6232 | 278.52125 | IRM_MPMS-5S (Old Blue) |  | ferroxyhyte_Princeton-1985-M2-1 | 5.563398e-05 | 2.620991e-06 | 199.995 | 5.6232 | 278.52125 | IRM_MPMS-5S (Old Blue) |  | goethite_AA 19496-1 | 6.308787e-07 | 1.085198e-08 | 140.0231 | 316.723 | 238.7325 | IRM_MPMS-XL (Big Red) |  | goethite_Pfizer-YLO1888D-1 | 5.297829e-07 | 4.70101e-09 | 40.00017 | 316.723 | 238.7325 | IRM_MPMS-XL (Big Red) |  | lepidocrocite_Pfizer_1 | 1.514149e-05 | 6.778522e-07 | 200.0008 | 5.6232 | 278.52125 | IRM_MPMS-5S (Old Blue)
ferroxyhyte_Princeton-1985-M1-1 | 1.30583e-05 | 3.014008e-07 | 199.9999 | 31.58693 | 278.52125 | IRM_MPMS-5S (Old Blue) |  | ferroxyhyte_Princeton-1985-M2-1 | 5.263519e-05 | 2.559719e-06 | 199.995 | 31.58693 | 278.52125 | IRM_MPMS-5S (Old Blue) |  | goethite_AA 19496-1 | 6.595645e-07 | 2.941316e-09 | 140.0231 | 997.3405 | 238.7325 | IRM_MPMS-XL (Big Red) |  | goethite_Pfizer-YLO1888D-1 | 5.261422e-07 | 6.578445e-09 | 40.00017 | 997.3405 | 238.7325 | IRM_MPMS-XL (Big Red) |  | lepidocrocite_Pfizer_1 | 1.435085e-05 | 7.443142e-07 | 200.0008 | 31.58693 | 278.52125 | IRM_MPMS-5S (Old Blue)
ferroxyhyte_Princeton-1985-M1-1 | 1.269764e-05 | 3.104975e-07 | 199.9999 | 177.5568 | 278.52125 | IRM_MPMS-5S (Old Blue) |  | ferroxyhyte_Princeton-1985-M2-1 | 4.977408e-05 | 2.659653e-06 | 199.995 | 177.5568 | 278.52125 | IRM_MPMS-5S (Old Blue) |  | goethite_AA 19496-1 | 6.604833e-07 | 3.525118e-09 | 150.0244 | 1.000576 | 238.7325 | IRM_MPMS-XL (Big Red) |  | goethite_Pfizer-YLO1888D-1 | 5.566788e-07 | 3.752396e-09 | 45.001 | 1.000576 | 238.7325 | IRM_MPMS-XL (Big Red) |  | lepidocrocite_Pfizer_1 | 1.351222e-05 | 8.231937e-07 | 200.0008 | 177.5568 | 278.52125 | IRM_MPMS-5S (Old Blue)
ferroxyhyte_Princeton-1985-M1-1 | 1.229195e-05 | 2.881065e-07 | 199.9999 | 997.3405 | 278.52125 | IRM_MPMS-5S (Old Blue) |  | ferroxyhyte_Princeton-1985-M2-1 | 4.683957e-05 | 2.302963e-06 | 199.995 | 997.3405 | 278.52125 | IRM_MPMS-5S (Old Blue) |  | goethite_AA 19496-1 | 6.58245e-07 | 2.372974e-09 | 150.0244 | 3.163809 | 238.7325 | IRM_MPMS-XL (Big Red) |  | goethite_Pfizer-YLO1888D-1 | 5.537381e-07 | 3.834054e-09 | 45.001 | 3.163809 | 238.7325 | IRM_MPMS-XL (Big Red) |  | lepidocrocite_Pfizer_1 | 1.254537e-05 | 8.576435e-07 | 200.0008 | 997.3405 | 278.52125 | IRM_MPMS-5S (Old Blue)
ferroxyhyte_Princeton-1985-M1-1 | 1.359694e-05 | 2.746706e-07 | 209.998 | 1.000576 | 278.52125 | IRM_MPMS-5S (Old Blue) |  | ferroxyhyte_Princeton-1985-M2-1 | 6.240784e-05 | 2.759064e-06 | 209.998 | 1.000576 | 278.52125 | IRM_MPMS-5S (Old Blue) |  | goethite_AA 19496-1 | 6.570346e-07 | 3.753136e-09 | 150.0244 | 10.00747 | 238.7325 | IRM_MPMS-XL (Big Red) |  | goethite_Pfizer-YLO1888D-1 | 5.505726e-07 | 4.03257e-09 | 45.001 | 10.00747 | 238.7325 | IRM_MPMS-XL (Big Red) |  | lepidocrocite_Pfizer_1 | 1.563148e-05 | 5.792769e-07 | 210.0007 | 1.000576 | 278.52125 | IRM_MPMS-5S (Old Blue)
ferroxyhyte_Princeton-1985-M1-1 | 1.327153e-05 | 2.86273e-07 | 209.998 | 5.6232 | 278.52125 | IRM_MPMS-5S (Old Blue) |  | ferroxyhyte_Princeton-1985-M2-1 | 5.927494e-05 | 2.744449e-06 | 209.998 | 5.6232 | 278.52125 | IRM_MPMS-5S (Old Blue) |  | goethite_AA 19496-1 | 6.52657e-07 | 1.290277e-09 | 150.0244 | 31.62955 | 238.7325 | IRM_MPMS-XL (Big Red) |  | goethite_Pfizer-YLO1888D-1 | 5.469602e-07 | 4.523313e-09 | 45.001 | 31.62955 | 238.7325 | IRM_MPMS-XL (Big Red) |  | lepidocrocite_Pfizer_1 | 1.496883e-05 | 6.409962e-07 | 210.0007 | 5.6232 | 278.52125 | IRM_MPMS-5S (Old Blue)
ferroxyhyte_Princeton-1985-M1-1 | 1.292588e-05 | 2.855049e-07 | 209.998 | 31.58693 | 278.52125 | IRM_MPMS-5S (Old Blue) |  | ferroxyhyte_Princeton-1985-M2-1 | 5.608563e-05 | 2.688262e-06 | 209.998 | 31.58693 | 278.52125 | IRM_MPMS-5S (Old Blue) |  | goethite_AA 19496-1 | 6.461536e-07 | 1.826357e-09 | 150.0244 | 100.0534 | 238.7325 | IRM_MPMS-XL (Big Red) |  | goethite_Pfizer-YLO1888D-1 | 5.436142e-07 | 4.476287e-09 | 45.001 | 100.0534 | 238.7325 | IRM_MPMS-XL (Big Red) |  | lepidocrocite_Pfizer_1 | 1.421977e-05 | 7.046881e-07 | 210.0007 | 31.58693 | 278.52125 | IRM_MPMS-5S (Old Blue)
ferroxyhyte_Princeton-1985-M1-1 | 1.262266e-05 | 3.260691e-07 | 209.998 | 177.5568 | 278.52125 | IRM_MPMS-5S (Old Blue) |  | ferroxyhyte_Princeton-1985-M2-1 | 5.314481e-05 | 2.744524e-06 | 209.998 | 177.5568 | 278.52125 | IRM_MPMS-5S (Old Blue) |  | goethite_AA 19496-1 | 6.455505e-07 | 7.928228e-09 | 150.0244 | 316.723 | 238.7325 | IRM_MPMS-XL (Big Red) |  | goethite_Pfizer-YLO1888D-1 | 5.401136e-07 | 4.669272e-09 | 45.001 | 316.723 | 238.7325 | IRM_MPMS-XL (Big Red) |  | lepidocrocite_Pfizer_1 | 1.338622e-05 | 7.556996e-07 | 210.0007 | 177.5568 | 278.52125 | IRM_MPMS-5S (Old Blue)
ferroxyhyte_Princeton-1985-M1-1 | 1.218827e-05 | 2.729144e-07 | 209.998 | 997.3405 | 278.52125 | IRM_MPMS-5S (Old Blue) |  | ferroxyhyte_Princeton-1985-M2-1 | 5.000755e-05 | 2.453991e-06 | 209.998 | 997.3405 | 278.52125 | IRM_MPMS-5S (Old Blue) |  | goethite_AA 19496-1 | 6.639452e-07 | -1.185439e-09 | 150.0244 | 997.3405 | 238.7325 | IRM_MPMS-XL (Big Red) |  | goethite_Pfizer-YLO1888D-1 | 5.360552e-07 | 4.336635e-09 | 45.001 | 997.3405 | 238.7325 | IRM_MPMS-XL (Big Red) |  | lepidocrocite_Pfizer_1 | 1.249124e-05 | 8.305068e-07 | 210.0007 | 997.3405 | 278.52125 | IRM_MPMS-5S (Old Blue)
ferroxyhyte_Princeton-1985-M1-1 | 1.338423e-05 | 2.569635e-07 | 220.0013 | 1.000576 | 278.52125 | IRM_MPMS-5S (Old Blue) |  | ferroxyhyte_Princeton-1985-M2-1 | 6.603551e-05 | 2.839288e-06 | 220.0013 | 1.000576 | 278.52125 | IRM_MPMS-5S (Old Blue) |  | goethite_AA 19496-1 | 6.573244e-07 | 3.269091e-09 | 160.0221 | 1.000576 | 238.7325 | IRM_MPMS-XL (Big Red) |  | goethite_Pfizer-YLO1888D-1 | 5.643431e-07 | 3.396706e-09 | 49.99971 | 1.000576 | 238.7325 | IRM_MPMS-XL (Big Red) |  | lepidocrocite_Pfizer_1 | 1.539485e-05 | 5.444394e-07 | 220.0015 | 1.000576 | 278.52125 | IRM_MPMS-5S (Old Blue)
ferroxyhyte_Princeton-1985-M1-1 | 1.307785e-05 | 2.702336e-07 | 220.0013 | 5.6232 | 278.52125 | IRM_MPMS-5S (Old Blue) |  | ferroxyhyte_Princeton-1985-M2-1 | 6.280341e-05 | 2.840009e-06 | 220.0013 | 5.6232 | 278.52125 | IRM_MPMS-5S (Old Blue) |  | goethite_AA 19496-1 | 6.546676e-07 | 3.269849e-09 | 160.0221 | 3.163809 | 238.7325 | IRM_MPMS-XL (Big Red) |  | goethite_Pfizer-YLO1888D-1 | 5.616033e-07 | 3.463801e-09 | 49.99971 | 3.163809 | 238.7325 | IRM_MPMS-XL (Big Red) |  | lepidocrocite_Pfizer_1 | 1.477036e-05 | 6.063582e-07 | 220.0015 | 5.6232 | 278.52125 | IRM_MPMS-5S (Old Blue)
ferroxyhyte_Princeton-1985-M1-1 | 1.274709e-05 | 2.718115e-07 | 220.0013 | 31.58693 | 278.52125 | IRM_MPMS-5S (Old Blue) |  | ferroxyhyte_Princeton-1985-M2-1 | 5.953327e-05 | 2.805879e-06 | 220.0013 | 31.58693 | 278.52125 | IRM_MPMS-5S (Old Blue) |  | goethite_AA 19496-1 | 6.536463e-07 | 3.334476e-09 | 160.0221 | 10.00747 | 238.7325 | IRM_MPMS-XL (Big Red) |  | goethite_Pfizer-YLO1888D-1 | 5.58921e-07 | 3.611665e-09 | 49.99971 | 10.00747 | 238.7325 | IRM_MPMS-XL (Big Red) |  | lepidocrocite_Pfizer_1 | 1.406083e-05 | 6.700906e-07 | 220.0015 | 31.58693 | 278.52125 | IRM_MPMS-5S (Old Blue)
ferroxyhyte_Princeton-1985-M1-1 | 1.245201e-05 | 2.850292e-07 | 220.0013 | 177.5568 | 278.52125 | IRM_MPMS-5S (Old Blue) |  | ferroxyhyte_Princeton-1985-M2-1 | 5.647447e-05 | 2.833143e-06 | 220.0013 | 177.5568 | 278.52125 | IRM_MPMS-5S (Old Blue) |  | goethite_AA 19496-1 | 6.450054e-07 | 8.448722e-09 | 160.0221 | 31.62955 | 238.7325 | IRM_MPMS-XL (Big Red) |  | goethite_Pfizer-YLO1888D-1 | 5.54634e-07 | 3.769101e-09 | 49.99971 | 31.62955 | 238.7325 | IRM_MPMS-XL (Big Red) |  | lepidocrocite_Pfizer_1 | 1.330792e-05 | 7.377339e-07 | 220.0015 | 177.5568 | 278.52125 | IRM_MPMS-5S (Old Blue)
ferroxyhyte_Princeton-1985-M1-1 | 1.204691e-05 | 2.594028e-07 | 220.0013 | 997.3405 | 278.52125 | IRM_MPMS-5S (Old Blue) |  | ferroxyhyte_Princeton-1985-M2-1 | 5.315653e-05 | 2.571197e-06 | 220.0013 | 997.3405 | 278.52125 | IRM_MPMS-5S (Old Blue) |  | goethite_AA 19496-1 | 6.460051e-07 | 5.723431e-09 | 160.0221 | 100.0534 | 238.7325 | IRM_MPMS-XL (Big Red) |  | goethite_Pfizer-YLO1888D-1 | 5.517337e-07 | 4.436786e-09 | 49.99971 | 100.0534 | 238.7325 | IRM_MPMS-XL (Big Red) |  | lepidocrocite_Pfizer_1 | 1.24223e-05 | 7.912677e-07 | 220.0015 | 997.3405 | 278.52125 | IRM_MPMS-5S (Old Blue)
ferroxyhyte_Princeton-1985-M1-1 | 1.313193e-05 | 2.391629e-07 | 230.001 | 1.000576 | 278.52125 | IRM_MPMS-5S (Old Blue) |  | ferroxyhyte_Princeton-1985-M2-1 | 6.940293e-05 | 2.88366e-06 | 229.9984 | 1.000576 | 278.52125 | IRM_MPMS-5S (Old Blue) |  | goethite_AA 19496-1 | 6.494951e-07 | 2.15331e-09 | 160.0221 | 316.723 | 238.7325 | IRM_MPMS-XL (Big Red) |  | goethite_Pfizer-YLO1888D-1 | 5.474071e-07 | 3.094833e-09 | 49.99971 | 316.723 | 238.7325 | IRM_MPMS-XL (Big Red) |  | lepidocrocite_Pfizer_1 | 1.502603e-05 | 6.676252e-07 | 230.0012 | 1.000576 | 278.52125 | IRM_MPMS-5S (Old Blue)
ferroxyhyte_Princeton-1985-M1-1 | 1.28521e-05 | 2.537651e-07 | 230.001 | 5.6232 | 278.52125 | IRM_MPMS-5S (Old Blue) |  | ferroxyhyte_Princeton-1985-M2-1 | 6.612296e-05 | 2.903438e-06 | 229.9984 | 5.6232 | 278.52125 | IRM_MPMS-5S (Old Blue) |  | goethite_AA 19496-1 | 6.41184e-07 | 1.70689e-08 | 160.0221 | 997.3405 | 238.7325 | IRM_MPMS-XL (Big Red) |  | goethite_Pfizer-YLO1888D-1 | 5.440298e-07 | 5.508528e-09 | 49.99971 | 997.3405 | 238.7325 | IRM_MPMS-XL (Big Red) |  | lepidocrocite_Pfizer_1 | 1.455924e-05 | 5.727877e-07 | 230.0012 | 5.6232 | 278.52125 | IRM_MPMS-5S (Old Blue)
ferroxyhyte_Princeton-1985-M1-1 | 1.254092e-05 | 2.605575e-07 | 230.001 | 31.58693 | 278.52125 | IRM_MPMS-5S (Old Blue) |  | ferroxyhyte_Princeton-1985-M2-1 | 6.271982e-05 | 2.893363e-06 | 229.9984 | 31.58693 | 278.52125 | IRM_MPMS-5S (Old Blue) |  | goethite_AA 19496-1 | 6.564278e-07 | 4.408062e-09 | 170.0262 | 1.000576 | 238.7325 | IRM_MPMS-XL (Big Red) |  | goethite_Pfizer-YLO1888D-1 | 5.705124e-07 | 3.218931e-09 | 55.0021 | 1.000576 | 238.7325 | IRM_MPMS-XL (Big Red) |  | lepidocrocite_Pfizer_1 | 1.389062e-05 | 6.363502e-07 | 230.0012 | 31.58693 | 278.52125 | IRM_MPMS-5S (Old Blue)
ferroxyhyte_Princeton-1985-M1-1 | 1.229949e-05 | 3.026926e-07 | 230.001 | 177.5568 | 278.52125 | IRM_MPMS-5S (Old Blue) |  | ferroxyhyte_Princeton-1985-M2-1 | 5.958192e-05 | 2.964861e-06 | 229.9984 | 177.5568 | 278.52125 | IRM_MPMS-5S (Old Blue) |  | goethite_AA 19496-1 | 6.532453e-07 | 2.484567e-09 | 170.0262 | 3.163809 | 238.7325 | IRM_MPMS-XL (Big Red) |  | goethite_Pfizer-YLO1888D-1 | 5.682168e-07 | 3.369674e-09 | 55.0021 | 3.163809 | 238.7325 | IRM_MPMS-XL (Big Red) |  | lepidocrocite_Pfizer_1 | 1.316304e-05 | 7.108025e-07 | 230.0012 | 177.5568 | 278.52125 | IRM_MPMS-5S (Old Blue)
ferroxyhyte_Princeton-1985-M1-1 | 1.187833e-05 | 2.464922e-07 | 230.001 | 997.3405 | 278.52125 | IRM_MPMS-5S (Old Blue) |  | ferroxyhyte_Princeton-1985-M2-1 | 5.618382e-05 | 2.629326e-06 | 229.9984 | 997.3405 | 278.52125 | IRM_MPMS-5S (Old Blue) |  | goethite_AA 19496-1 | 6.547302e-07 | 2.990788e-09 | 170.0262 | 10.00747 | 238.7325 | IRM_MPMS-XL (Big Red) |  | goethite_Pfizer-YLO1888D-1 | 5.661189e-07 | 3.493833e-09 | 55.0021 | 10.00747 | 238.7325 | IRM_MPMS-XL (Big Red) |  | lepidocrocite_Pfizer_1 | 1.232663e-05 | 7.655853e-07 | 230.0012 | 997.3405 | 278.52125 | IRM_MPMS-5S (Old Blue)
ferroxyhyte_Princeton-1985-M1-1 | 1.283886e-05 | 2.202606e-07 | 239.9996 | 1.000576 | 278.52125 | IRM_MPMS-5S (Old Blue) |  | ferroxyhyte_Princeton-1985-M2-1 | 7.24605e-05 | 2.89996e-06 | 239.9996 | 1.000576 | 278.52125 | IRM_MPMS-5S (Old Blue) |  | goethite_AA 19496-1 | 6.419121e-07 | 3.474409e-09 | 170.0262 | 31.62955 | 238.7325 | IRM_MPMS-XL (Big Red) |  | goethite_Pfizer-YLO1888D-1 | 5.621413e-07 | 3.79857e-09 | 55.0021 | 31.62955 | 238.7325 | IRM_MPMS-XL (Big Red) |  | lepidocrocite_Pfizer_1 | 1.487984e-05 | 4.796009e-07 | 239.9988 | 1.000576 | 278.52125 | IRM_MPMS-5S (Old Blue)
ferroxyhyte_Princeton-1985-M1-1 | 1.258085e-05 | 2.360245e-07 | 239.9996 | 5.6232 | 278.52125 | IRM_MPMS-5S (Old Blue) |  | ferroxyhyte_Princeton-1985-M2-1 | 6.91852e-05 | 2.940664e-06 | 239.9996 | 5.6232 | 278.52125 | IRM_MPMS-5S (Old Blue) |  | goethite_AA 19496-1 | 6.477515e-07 | -6.586685e-10 | 170.0262 | 100.0534 | 238.7325 | IRM_MPMS-XL (Big Red) |  | goethite_Pfizer-YLO1888D-1 | 5.603664e-07 | 4.014396e-09 | 55.0021 | 100.0534 | 238.7325 | IRM_MPMS-XL (Big Red) |  | lepidocrocite_Pfizer_1 | 1.433121e-05 | 5.398933e-07 | 239.9988 | 5.6232 | 278.52125 | IRM_MPMS-5S (Old Blue)
ferroxyhyte_Princeton-1985-M1-1 | 1.228343e-05 | 2.467577e-07 | 239.9996 | 31.58693 | 278.52125 | IRM_MPMS-5S (Old Blue) |  | ferroxyhyte_Princeton-1985-M2-1 | 6.571879e-05 | 2.962762e-06 | 239.9996 | 31.58693 | 278.52125 | IRM_MPMS-5S (Old Blue) |  | goethite_AA 19496-1 | 6.56665e-07 | -4.662122e-10 | 170.0262 | 316.723 | 238.7325 | IRM_MPMS-XL (Big Red) |  | goethite_Pfizer-YLO1888D-1 | 5.57444e-07 | 3.659326e-09 | 55.0021 | 316.723 | 238.7325 | IRM_MPMS-XL (Big Red) |  | lepidocrocite_Pfizer_1 | 1.370131e-05 | 5.999491e-07 | 239.9988 | 31.58693 | 278.52125 | IRM_MPMS-5S (Old Blue)
ferroxyhyte_Princeton-1985-M1-1 | 1.199773e-05 | 3.001797e-07 | 239.9996 | 177.5568 | 278.52125 | IRM_MPMS-5S (Old Blue) |  | ferroxyhyte_Princeton-1985-M2-1 | 6.251911e-05 | 2.984215e-06 | 239.9996 | 177.5568 | 278.52125 | IRM_MPMS-5S (Old Blue) |  | goethite_AA 19496-1 | 6.358535e-07 | 1.118826e-08 | 170.0262 | 997.3405 | 238.7325 | IRM_MPMS-XL (Big Red) |  | goethite_Pfizer-YLO1888D-1 | 5.535767e-07 | 4.877827e-09 | 55.0021 | 997.3405 | 238.7325 | IRM_MPMS-XL (Big Red) |  | lepidocrocite_Pfizer_1 | 1.298805e-05 | 7.007694e-07 | 239.9988 | 177.5568 | 278.52125 | IRM_MPMS-5S (Old Blue)
ferroxyhyte_Princeton-1985-M1-1 | 1.165526e-05 | 2.335892e-07 | 239.9996 | 997.3405 | 278.52125 | IRM_MPMS-5S (Old Blue) |  | ferroxyhyte_Princeton-1985-M2-1 | 5.902664e-05 | 2.694774e-06 | 239.9996 | 997.3405 | 278.52125 | IRM_MPMS-5S (Old Blue) |  | goethite_AA 19496-1 | 6.558457e-07 | 2.764809e-09 | 180.0273 | 1.000576 | 238.7325 | IRM_MPMS-XL (Big Red) |  | goethite_Pfizer-YLO1888D-1 | 5.749962e-07 | 3.319435e-09 | 59.99536 | 1.000576 | 238.7325 | IRM_MPMS-XL (Big Red) |  | lepidocrocite_Pfizer_1 | 1.221861e-05 | 7.250564e-07 | 239.9988 | 997.3405 | 278.52125 | IRM_MPMS-5S (Old Blue)
ferroxyhyte_Princeton-1985-M1-1 | 1.250271e-05 | 2.010224e-07 | 249.9987 | 1.000576 | 278.52125 | IRM_MPMS-5S (Old Blue) |  | ferroxyhyte_Princeton-1985-M2-1 | 7.524623e-05 | 2.896188e-06 | 250.0003 | 1.000576 | 278.52125 | IRM_MPMS-5S (Old Blue) |  | goethite_AA 19496-1 | 6.508925e-07 | 4.750835e-09 | 180.0273 | 3.163809 | 238.7325 | IRM_MPMS-XL (Big Red) |  | goethite_Pfizer-YLO1888D-1 | 5.724009e-07 | 3.243046e-09 | 59.99536 | 3.163809 | 238.7325 | IRM_MPMS-XL (Big Red) |  | lepidocrocite_Pfizer_1 | 1.460864e-05 | 4.497851e-07 | 250.0007 | 1.000576 | 278.52125 | IRM_MPMS-5S (Old Blue)
ferroxyhyte_Princeton-1985-M1-1 | 1.227306e-05 | 2.174742e-07 | 249.9987 | 5.6232 | 278.52125 | IRM_MPMS-5S (Old Blue) |  | ferroxyhyte_Princeton-1985-M2-1 | 7.199792e-05 | 2.955438e-06 | 250.0003 | 5.6232 | 278.52125 | IRM_MPMS-5S (Old Blue) |  | goethite_AA 19496-1 | 6.44674e-07 | 4.331765e-09 | 180.0273 | 10.00747 | 238.7325 | IRM_MPMS-XL (Big Red) |  | goethite_Pfizer-YLO1888D-1 | 5.704168e-07 | 2.966261e-09 | 59.99536 | 10.00747 | 238.7325 | IRM_MPMS-XL (Big Red) |  | lepidocrocite_Pfizer_1 | 1.409239e-05 | 5.082308e-07 | 250.0007 | 5.6232 | 278.52125 | IRM_MPMS-5S (Old Blue)
ferroxyhyte_Princeton-1985-M1-1 | 1.199537e-05 | 2.316276e-07 | 249.9987 | 31.58693 | 278.52125 | IRM_MPMS-5S (Old Blue) |  | ferroxyhyte_Princeton-1985-M2-1 | 6.856736e-05 | 3.010552e-06 | 250.0003 | 31.58693 | 278.52125 | IRM_MPMS-5S (Old Blue) |  | goethite_AA 19496-1 | 6.480999e-07 | -2.695331e-09 | 180.0273 | 31.62955 | 238.7325 | IRM_MPMS-XL (Big Red) |  | goethite_Pfizer-YLO1888D-1 | 5.668685e-07 | 3.046857e-09 | 59.99536 | 31.62955 | 238.7325 | IRM_MPMS-XL (Big Red) |  | lepidocrocite_Pfizer_1 | 1.349845e-05 | 5.675076e-07 | 250.0007 | 31.58693 | 278.52125 | IRM_MPMS-5S (Old Blue)
ferroxyhyte_Princeton-1985-M1-1 | 1.175374e-05 | 2.296374e-07 | 249.9987 | 177.5568 | 278.52125 | IRM_MPMS-5S (Old Blue) |  | ferroxyhyte_Princeton-1985-M2-1 | 6.532516e-05 | 3.088324e-06 | 250.0003 | 177.5568 | 278.52125 | IRM_MPMS-5S (Old Blue) |  | goethite_AA 19496-1 | 6.405351e-07 | -5.20327e-10 | 180.0273 | 100.0534 | 238.7325 | IRM_MPMS-XL (Big Red) |  | goethite_Pfizer-YLO1888D-1 | 5.642233e-07 | 3.750193e-09 | 59.99536 | 100.0534 | 238.7325 | IRM_MPMS-XL (Big Red) |  | lepidocrocite_Pfizer_1 | 1.283587e-05 | 6.600576e-07 | 250.0007 | 177.5568 | 278.52125 | IRM_MPMS-5S (Old Blue)
ferroxyhyte_Princeton-1985-M1-1 | 1.140562e-05 | 2.182317e-07 | 249.9987 | 997.3405 | 278.52125 | IRM_MPMS-5S (Old Blue) |  | ferroxyhyte_Princeton-1985-M2-1 | 6.176233e-05 | 2.740691e-06 | 250.0003 | 997.3405 | 278.52125 | IRM_MPMS-5S (Old Blue) |  | goethite_AA 19496-1 | 6.460076e-07 | -7.43169e-09 | 180.0273 | 316.723 | 238.7325 | IRM_MPMS-XL (Big Red) |  | goethite_Pfizer-YLO1888D-1 | 5.609543e-07 | 2.541909e-09 | 59.99536 | 316.723 | 238.7325 | IRM_MPMS-XL (Big Red) |  | lepidocrocite_Pfizer_1 | 1.208376e-05 | 6.852808e-07 | 250.0007 | 997.3405 | 278.52125 | IRM_MPMS-5S (Old Blue)
ferroxyhyte_Princeton-1985-M1-1 | 1.213842e-05 | 1.827159e-07 | 260.0052 | 1.000576 | 278.52125 | IRM_MPMS-5S (Old Blue) |  | ferroxyhyte_Princeton-1985-M2-1 | 7.778687e-05 | 2.878533e-06 | 260.0104 | 1.000576 | 278.52125 | IRM_MPMS-5S (Old Blue) |  | goethite_AA 19496-1 | 6.299923e-07 | -1.708842e-09 | 180.0273 | 997.3405 | 238.7325 | IRM_MPMS-XL (Big Red) |  | goethite_Pfizer-YLO1888D-1 | 5.604537e-07 | 5.827685e-09 | 59.99536 | 997.3405 | 238.7325 | IRM_MPMS-XL (Big Red) |  | lepidocrocite_Pfizer_1 | 1.432995e-05 | 4.216621e-07 | 260.0054 | 1.000576 | 278.52125 | IRM_MPMS-5S (Old Blue)
ferroxyhyte_Princeton-1985-M1-1 | 1.192839e-05 | 1.997437e-07 | 260.0052 | 5.6232 | 278.52125 | IRM_MPMS-5S (Old Blue) |  | ferroxyhyte_Princeton-1985-M2-1 | 7.456063e-05 | 2.952612e-06 | 260.0104 | 5.6232 | 278.52125 | IRM_MPMS-5S (Old Blue) |  | goethite_AA 19496-1 | 6.504927e-07 | 1.978488e-09 | 190.0265 | 1.000576 | 238.7325 | IRM_MPMS-XL (Big Red) |  | goethite_Pfizer-YLO1888D-1 | 5.778413e-07 | 2.80064e-09 | 64.99923 | 1.000576 | 238.7325 | IRM_MPMS-XL (Big Red) |  | lepidocrocite_Pfizer_1 | 1.384614e-05 | 4.790368e-07 | 260.0054 | 5.6232 | 278.52125 | IRM_MPMS-5S (Old Blue)
ferroxyhyte_Princeton-1985-M1-1 | 1.168022e-05 | 2.149909e-07 | 260.0052 | 31.58693 | 278.52125 | IRM_MPMS-5S (Old Blue) |  | ferroxyhyte_Princeton-1985-M2-1 | 7.104952e-05 | 3.026103e-06 | 260.0104 | 31.58693 | 278.52125 | IRM_MPMS-5S (Old Blue) |  | goethite_AA 19496-1 | 6.515427e-07 | 3.422003e-09 | 190.0265 | 3.163809 | 238.7325 | IRM_MPMS-XL (Big Red) |  | goethite_Pfizer-YLO1888D-1 | 5.755387e-07 | 2.990102e-09 | 64.99923 | 3.163809 | 238.7325 | IRM_MPMS-XL (Big Red) |  | lepidocrocite_Pfizer_1 | 1.328813e-05 | 5.362563e-07 | 260.0054 | 31.58693 | 278.52125 | IRM_MPMS-5S (Old Blue)
ferroxyhyte_Princeton-1985-M1-1 | 1.147274e-05 | 2.364218e-07 | 260.0052 | 177.5568 | 278.52125 | IRM_MPMS-5S (Old Blue) |  | ferroxyhyte_Princeton-1985-M2-1 | 6.782403e-05 | 3.098741e-06 | 260.0104 | 177.5568 | 278.52125 | IRM_MPMS-5S (Old Blue) |  | goethite_AA 19496-1 | 6.492832e-07 | 4.552483e-09 | 190.0265 | 10.00747 | 238.7325 | IRM_MPMS-XL (Big Red) |  | goethite_Pfizer-YLO1888D-1 | 5.736921e-07 | 2.928599e-09 | 64.99923 | 10.00747 | 238.7325 | IRM_MPMS-XL (Big Red) |  | lepidocrocite_Pfizer_1 | 1.269811e-05 | 6.640605e-07 | 260.0054 | 177.5568 | 278.52125 | IRM_MPMS-5S (Old Blue)
ferroxyhyte_Princeton-1985-M1-1 | 1.113057e-05 | 2.001632e-07 | 260.0052 | 997.3405 | 278.52125 | IRM_MPMS-5S (Old Blue) |  | ferroxyhyte_Princeton-1985-M2-1 | 6.426394e-05 | 2.758415e-06 | 260.0104 | 997.3405 | 278.52125 | IRM_MPMS-5S (Old Blue) |  | goethite_AA 19496-1 | 6.502475e-07 | -8.321072e-12 | 190.0265 | 31.62955 | 238.7325 | IRM_MPMS-XL (Big Red) |  | goethite_Pfizer-YLO1888D-1 | 5.700962e-07 | 3.836963e-09 | 64.99923 | 31.62955 | 238.7325 | IRM_MPMS-XL (Big Red) |  | lepidocrocite_Pfizer_1 | 1.194385e-05 | 6.654225e-07 | 260.0054 | 997.3405 | 278.52125 | IRM_MPMS-5S (Old Blue)
ferroxyhyte_Princeton-1985-M1-1 | 1.175148e-05 | 1.653152e-07 | 270.0087 | 1.000576 | 278.52125 | IRM_MPMS-5S (Old Blue) |  | ferroxyhyte_Princeton-1985-M2-1 | 7.99305e-05 | 2.832108e-06 | 270.0068 | 1.000576 | 278.52125 | IRM_MPMS-5S (Old Blue) |  | goethite_AA 19496-1 | 6.323454e-07 | 6.89624e-09 | 190.0265 | 100.0534 | 238.7325 | IRM_MPMS-XL (Big Red) |  | goethite_Pfizer-YLO1888D-1 | 5.687272e-07 | 3.229807e-09 | 64.99923 | 100.0534 | 238.7325 | IRM_MPMS-XL (Big Red) |  | lepidocrocite_Pfizer_1 | 1.40425e-05 | 3.948124e-07 | 270.0088 | 1.000576 | 278.52125 | IRM_MPMS-5S (Old Blue)
ferroxyhyte_Princeton-1985-M1-1 | 1.156436e-05 | 1.812662e-07 | 270.0087 | 5.6232 | 278.52125 | IRM_MPMS-5S (Old Blue) |  | ferroxyhyte_Princeton-1985-M2-1 | 7.675419e-05 | 2.920088e-06 | 270.0068 | 5.6232 | 278.52125 | IRM_MPMS-5S (Old Blue) |  | goethite_AA 19496-1 | 6.412087e-07 | 4.425739e-09 | 190.0265 | 316.723 | 238.7325 | IRM_MPMS-XL (Big Red) |  | goethite_Pfizer-YLO1888D-1 | 5.667059e-07 | 3.302296e-09 | 64.99923 | 316.723 | 238.7325 | IRM_MPMS-XL (Big Red) |  | lepidocrocite_Pfizer_1 | 1.358683e-05 | 4.508347e-07 | 270.0088 | 5.6232 | 278.52125 | IRM_MPMS-5S (Old Blue)
ferroxyhyte_Princeton-1985-M1-1 | 1.133207e-05 | 1.98322e-07 | 270.0087 | 31.58693 | 278.52125 | IRM_MPMS-5S (Old Blue) |  | ferroxyhyte_Princeton-1985-M2-1 | 7.329738e-05 | 3.016634e-06 | 270.0068 | 31.58693 | 278.52125 | IRM_MPMS-5S (Old Blue) |  | goethite_AA 19496-1 | 6.272338e-07 | -8.727908e-09 | 190.0265 | 997.3405 | 238.7325 | IRM_MPMS-XL (Big Red) |  | goethite_Pfizer-YLO1888D-1 | 5.64754e-07 | 5.781151e-09 | 64.99923 | 997.3405 | 238.7325 | IRM_MPMS-XL (Big Red) |  | lepidocrocite_Pfizer_1 | 1.30592e-05 | 5.053356e-07 | 270.0088 | 31.58693 | 278.52125 | IRM_MPMS-5S (Old Blue)
ferroxyhyte_Princeton-1985-M1-1 | 1.109946e-05 | 2.41075e-07 | 270.0087 | 177.5568 | 278.52125 | IRM_MPMS-5S (Old Blue) |  | ferroxyhyte_Princeton-1985-M2-1 | 7.001997e-05 | 3.092807e-06 | 270.0068 | 177.5568 | 278.52125 | IRM_MPMS-5S (Old Blue) |  | goethite_AA 19496-1 | 6.507437e-07 | 3.773264e-09 | 200.0375 | 1.000576 | 238.7325 | IRM_MPMS-XL (Big Red) |  | goethite_Pfizer-YLO1888D-1 | 5.797316e-07 | 2.84541e-09 | 69.99828 | 1.000576 | 238.7325 | IRM_MPMS-XL (Big Red) |  | lepidocrocite_Pfizer_1 | 1.243927e-05 | 5.883527e-07 | 270.0088 | 177.5568 | 278.52125 | IRM_MPMS-5S (Old Blue)
ferroxyhyte_Princeton-1985-M1-1 | 1.083226e-05 | 1.823388e-07 | 270.0087 | 997.3405 | 278.52125 | IRM_MPMS-5S (Old Blue) |  | ferroxyhyte_Princeton-1985-M2-1 | 6.649727e-05 | 2.750055e-06 | 270.0068 | 997.3405 | 278.52125 | IRM_MPMS-5S (Old Blue) |  | goethite_AA 19496-1 | 6.497954e-07 | 2.476423e-09 | 200.0375 | 3.163809 | 238.7325 | IRM_MPMS-XL (Big Red) |  | goethite_Pfizer-YLO1888D-1 | 5.775717e-07 | 3.05263e-09 | 69.99828 | 3.163809 | 238.7325 | IRM_MPMS-XL (Big Red) |  | lepidocrocite_Pfizer_1 | 1.178006e-05 | 6.250803e-07 | 270.0088 | 997.3405 | 278.52125 | IRM_MPMS-5S (Old Blue)
ferroxyhyte_Princeton-1985-M1-1 | 1.13584e-05 | 1.498644e-07 | 280.0099 | 1.000576 | 278.52125 | IRM_MPMS-5S (Old Blue) |  | ferroxyhyte_Princeton-1985-M2-1 | 8.163962e-05 | 2.747871e-06 | 280.0099 | 1.000576 | 278.52125 | IRM_MPMS-5S (Old Blue) |  | goethite_AA 19496-1 | 6.472005e-07 | 1.905174e-09 | 200.0375 | 10.00747 | 238.7325 | IRM_MPMS-XL (Big Red) |  | goethite_Pfizer-YLO1888D-1 | 5.750522e-07 | 2.786777e-09 | 69.99828 | 10.00747 | 238.7325 | IRM_MPMS-XL (Big Red) |  | lepidocrocite_Pfizer_1 | 1.374158e-05 | 3.695893e-07 | 280.0077 | 1.000576 | 278.52125 | IRM_MPMS-5S (Old Blue)
ferroxyhyte_Princeton-1985-M1-1 | 1.118857e-05 | 1.646833e-07 | 280.0099 | 5.6232 | 278.52125 | IRM_MPMS-5S (Old Blue) |  | ferroxyhyte_Princeton-1985-M2-1 | 7.852134e-05 | 2.85353e-06 | 280.0099 | 5.6232 | 278.52125 | IRM_MPMS-5S (Old Blue) |  | goethite_AA 19496-1 | 6.467505e-07 | 7.803002e-10 | 200.0375 | 31.62955 | 238.7325 | IRM_MPMS-XL (Big Red) |  | goethite_Pfizer-YLO1888D-1 | 5.715749e-07 | 3.159583e-09 | 69.99828 | 31.62955 | 238.7325 | IRM_MPMS-XL (Big Red) |  | lepidocrocite_Pfizer_1 | 1.331299e-05 | 4.241165e-07 | 280.0077 | 5.6232 | 278.52125 | IRM_MPMS-5S (Old Blue)
ferroxyhyte_Princeton-1985-M1-1 | 1.097329e-05 | 1.812185e-07 | 280.0099 | 31.58693 | 278.52125 | IRM_MPMS-5S (Old Blue) |  | ferroxyhyte_Princeton-1985-M2-1 | 7.511558e-05 | 2.972724e-06 | 280.0099 | 31.58693 | 278.52125 | IRM_MPMS-5S (Old Blue) |  | goethite_AA 19496-1 | 6.374295e-07 | 2.803199e-09 | 200.0375 | 100.0534 | 238.7325 | IRM_MPMS-XL (Big Red) |  | goethite_Pfizer-YLO1888D-1 | 5.706776e-07 | 3.300998e-09 | 69.99828 | 100.0534 | 238.7325 | IRM_MPMS-XL (Big Red) |  | lepidocrocite_Pfizer_1 | 1.282007e-05 | 4.747082e-07 | 280.0077 | 31.58693 | 278.52125 | IRM_MPMS-5S (Old Blue)
ferroxyhyte_Princeton-1985-M1-1 | 1.081635e-05 | 1.88194e-07 | 280.0099 | 177.5568 | 278.52125 | IRM_MPMS-5S (Old Blue) |  | ferroxyhyte_Princeton-1985-M2-1 | 7.190866e-05 | 2.960524e-06 | 280.0099 | 177.5568 | 278.52125 | IRM_MPMS-5S (Old Blue) |  | goethite_AA 19496-1 | 6.46197e-07 | 9.176783e-09 | 200.0375 | 316.723 | 238.7325 | IRM_MPMS-XL (Big Red) |  | goethite_Pfizer-YLO1888D-1 | 5.692112e-07 | 3.140205e-09 | 69.99828 | 316.723 | 238.7325 | IRM_MPMS-XL (Big Red) |  | lepidocrocite_Pfizer_1 | 1.22575e-05 | 5.604062e-07 | 280.0077 | 177.5568 | 278.52125 | IRM_MPMS-5S (Old Blue)
ferroxyhyte_Princeton-1985-M1-1 | 1.052365e-05 | 1.648036e-07 | 280.0099 | 997.3405 | 278.52125 | IRM_MPMS-5S (Old Blue) |  | ferroxyhyte_Princeton-1985-M2-1 | 6.836172e-05 | 2.719211e-06 | 280.0099 | 997.3405 | 278.52125 | IRM_MPMS-5S (Old Blue) |  | goethite_AA 19496-1 | 6.446518e-07 | 5.955546e-09 | 200.0375 | 997.3405 | 238.7325 | IRM_MPMS-XL (Big Red) |  | goethite_Pfizer-YLO1888D-1 | 5.658449e-07 | 4.585688e-09 | 69.99828 | 997.3405 | 238.7325 | IRM_MPMS-XL (Big Red) |  | lepidocrocite_Pfizer_1 | 1.160936e-05 | 5.973799e-07 | 280.0077 | 997.3405 | 278.52125 | IRM_MPMS-5S (Old Blue)
ferroxyhyte_Princeton-1985-M1-1 | 1.094016e-05 | 1.363107e-07 | 290.0105 | 1.000576 | 278.52125 | IRM_MPMS-5S (Old Blue) |  | ferroxyhyte_Princeton-1985-M2-1 | 8.271125e-05 | 2.633907e-06 | 289.9972 | 1.000576 | 278.52125 | IRM_MPMS-5S (Old Blue) |  | goethite_AA 19496-1 | 6.554912e-07 | 3.644077e-09 | 210.0342 | 1.000576 | 238.7325 | IRM_MPMS-XL (Big Red) |  | goethite_Pfizer-YLO1888D-1 | 5.810443e-07 | 2.757892e-09 | 74.99386 | 1.000576 | 238.7325 | IRM_MPMS-XL (Big Red) |  | lepidocrocite_Pfizer_1 | 1.343677e-05 | 3.460159e-07 | 290.0066 | 1.000576 | 278.52125 | IRM_MPMS-5S (Old Blue)
ferroxyhyte_Princeton-1985-M1-1 | 1.078006e-05 | 1.497321e-07 | 290.0105 | 5.6232 | 278.52125 | IRM_MPMS-5S (Old Blue) |  | ferroxyhyte_Princeton-1985-M2-1 | 7.967201e-05 | 2.762238e-06 | 289.9972 | 5.6232 | 278.52125 | IRM_MPMS-5S (Old Blue) |  | goethite_AA 19496-1 | 6.519591e-07 | 3.169496e-09 | 210.0342 | 3.163809 | 238.7325 | IRM_MPMS-XL (Big Red) |  | goethite_Pfizer-YLO1888D-1 | 5.786375e-07 | 2.77749e-09 | 74.99386 | 3.163809 | 238.7325 | IRM_MPMS-XL (Big Red) |  | lepidocrocite_Pfizer_1 | 1.30347e-05 | 3.979064e-07 | 290.0066 | 5.6232 | 278.52125 | IRM_MPMS-5S (Old Blue)
ferroxyhyte_Princeton-1985-M1-1 | 1.057916e-05 | 1.655243e-07 | 290.0105 | 31.58693 | 278.52125 | IRM_MPMS-5S (Old Blue) |  | ferroxyhyte_Princeton-1985-M2-1 | 7.629966e-05 | 2.904039e-06 | 289.9972 | 31.58693 | 278.52125 | IRM_MPMS-5S (Old Blue) |  | goethite_AA 19496-1 | 6.530488e-07 | 4.70352e-09 | 210.0342 | 10.00747 | 238.7325 | IRM_MPMS-XL (Big Red) |  | goethite_Pfizer-YLO1888D-1 | 5.762357e-07 | 2.816473e-09 | 74.99386 | 10.00747 | 238.7325 | IRM_MPMS-XL (Big Red) |  | lepidocrocite_Pfizer_1 | 1.256937e-05 | 4.496456e-07 | 290.0066 | 31.58693 | 278.52125 | IRM_MPMS-5S (Old Blue)
ferroxyhyte_Princeton-1985-M1-1 | 1.043604e-05 | 1.797292e-07 | 290.0105 | 177.5568 | 278.52125 | IRM_MPMS-5S (Old Blue) |  | ferroxyhyte_Princeton-1985-M2-1 | 7.317602e-05 | 2.940906e-06 | 289.9972 | 177.5568 | 278.52125 | IRM_MPMS-5S (Old Blue) |  | goethite_AA 19496-1 | 6.522874e-07 | 6.29643e-09 | 210.0342 | 31.62955 | 238.7325 | IRM_MPMS-XL (Big Red) |  | goethite_Pfizer-YLO1888D-1 | 5.732466e-07 | 2.846067e-09 | 74.99386 | 31.62955 | 238.7325 | IRM_MPMS-XL (Big Red) |  | lepidocrocite_Pfizer_1 | 1.200857e-05 | 5.296438e-07 | 290.0066 | 177.5568 | 278.52125 | IRM_MPMS-5S (Old Blue)
ferroxyhyte_Princeton-1985-M1-1 | 1.015582e-05 | 1.454496e-07 | 290.0105 | 997.3405 | 278.52125 | IRM_MPMS-5S (Old Blue) |  | ferroxyhyte_Princeton-1985-M2-1 | 6.965326e-05 | 2.669812e-06 | 289.9972 | 997.3405 | 278.52125 | IRM_MPMS-5S (Old Blue) |  | goethite_AA 19496-1 | 6.567691e-07 | 1.465784e-08 | 210.0342 | 100.0534 | 238.7325 | IRM_MPMS-XL (Big Red) |  | goethite_Pfizer-YLO1888D-1 | 5.714207e-07 | 3.125783e-09 | 74.99386 | 100.0534 | 238.7325 | IRM_MPMS-XL (Big Red) |  | lepidocrocite_Pfizer_1 | 1.142191e-05 | 5.741535e-07 | 290.0066 | 997.3405 | 278.52125 | IRM_MPMS-5S (Old Blue)
ferroxyhyte_Princeton-1985-M1-1 | 1.050109e-05 | 1.251562e-07 | 300.0087 | 1.000576 | 278.52125 | IRM_MPMS-5S (Old Blue) |  | ferroxyhyte_Princeton-1985-M2-1 | 8.341225e-05 | 2.53807e-06 | 300.0135 | 1.000576 | 278.52125 | IRM_MPMS-5S (Old Blue) |  | goethite_AA 19496-1 | 6.40264e-07 | 7.324725e-09 | 210.0342 | 316.723 | 238.7325 | IRM_MPMS-XL (Big Red) |  | goethite_Pfizer-YLO1888D-1 | 5.72072e-07 | 4.05932e-09 | 74.99386 | 316.723 | 238.7325 | IRM_MPMS-XL (Big Red) |  | lepidocrocite_Pfizer_1 | 1.312464e-05 | 3.239703e-07 | 300.0073 | 1.000576 | 278.52125 | IRM_MPMS-5S (Old Blue)
ferroxyhyte_Princeton-1985-M1-1 | 1.034836e-05 | 1.368315e-07 | 300.0087 | 5.6232 | 278.52125 | IRM_MPMS-5S (Old Blue) |  | ferroxyhyte_Princeton-1985-M2-1 | 8.040592e-05 | 2.682674e-06 | 300.0135 | 5.6232 | 278.52125 | IRM_MPMS-5S (Old Blue) |  | goethite_AA 19496-1 | 6.225966e-07 | 3.086093e-09 | 210.0342 | 997.3405 | 238.7325 | IRM_MPMS-XL (Big Red) |  | goethite_Pfizer-YLO1888D-1 | 5.657039e-07 | 5.494136e-09 | 74.99386 | 997.3405 | 238.7325 | IRM_MPMS-XL (Big Red) |  | lepidocrocite_Pfizer_1 | 1.274695e-05 | 3.741529e-07 | 300.0073 | 5.6232 | 278.52125 | IRM_MPMS-5S (Old Blue)
ferroxyhyte_Princeton-1985-M1-1 | 1.016271e-05 | 1.515443e-07 | 300.0087 | 31.58693 | 278.52125 | IRM_MPMS-5S (Old Blue) |  | ferroxyhyte_Princeton-1985-M2-1 | 7.708188e-05 | 2.84291e-06 | 300.0135 | 31.58693 | 278.52125 | IRM_MPMS-5S (Old Blue) |  | goethite_AA 19496-1 | 6.523706e-07 | 3.62527e-09 | 220.034 | 1.000576 | 238.7325 | IRM_MPMS-XL (Big Red) |  | goethite_Pfizer-YLO1888D-1 | 5.820631e-07 | 2.762357e-09 | 79.99799 | 1.000576 | 238.7325 | IRM_MPMS-XL (Big Red) |  | lepidocrocite_Pfizer_1 | 1.230499e-05 | 4.236234e-07 | 300.0073 | 31.58693 | 278.52125 | IRM_MPMS-5S (Old Blue)
ferroxyhyte_Princeton-1985-M1-1 | 1.001669e-05 | 1.570685e-07 | 300.0087 | 177.5568 | 278.52125 | IRM_MPMS-5S (Old Blue) |  | ferroxyhyte_Princeton-1985-M2-1 | 7.395232e-05 | 2.910325e-06 | 300.0135 | 177.5568 | 278.52125 | IRM_MPMS-5S (Old Blue) |  | goethite_AA 19496-1 | 6.481658e-07 | 3.251409e-09 | 220.034 | 3.163809 | 238.7325 | IRM_MPMS-XL (Big Red) |  | goethite_Pfizer-YLO1888D-1 | 5.798475e-07 | 2.744506e-09 | 79.99799 | 3.163809 | 238.7325 | IRM_MPMS-XL (Big Red) |  | lepidocrocite_Pfizer_1 | 1.182821e-05 | 4.65103e-07 | 300.0073 | 177.5568 | 278.52125 | IRM_MPMS-5S (Old Blue)
ferroxyhyte_Princeton-1985-M1-1 | 9.763632e-06 | 1.330874e-07 | 300.0087 | 997.3405 | 278.52125 | IRM_MPMS-5S (Old Blue) |  | ferroxyhyte_Princeton-1985-M2-1 | 7.048572e-05 | 2.627807e-06 | 300.0135 | 997.3405 | 278.52125 | IRM_MPMS-5S (Old Blue) |  | goethite_AA 19496-1 | 6.51571e-07 | 4.70696e-09 | 220.034 | 10.00747 | 238.7325 | IRM_MPMS-XL (Big Red) |  | goethite_Pfizer-YLO1888D-1 | 5.778118e-07 | 2.643439e-09 | 79.99799 | 10.00747 | 238.7325 | IRM_MPMS-XL (Big Red) |  | lepidocrocite_Pfizer_1 | 1.123139e-05 | 5.431528e-07 | 300.0073 | 997.3405 | 278.52125 | IRM_MPMS-5S (Old Blue)
[16 empty] | goethite_AA 19496-1 | 6.46404e-07 | 6.97328e-09 | 220.034 | 31.62955 | 238.7325 | IRM_MPMS-XL (Big Red) |  | goethite_Pfizer-YLO1888D-1 | 5.739192e-07 | 3.20096e-09 | 79.99799 | 31.62955 | 238.7325 | IRM_MPMS-XL (Big Red)
[16 empty] | goethite_AA 19496-1 | 6.363983e-07 | 1.178449e-08 | 220.034 | 100.0534 | 238.7325 | IRM_MPMS-XL (Big Red) |  | goethite_Pfizer-YLO1888D-1 | 5.741e-07 | 3.62952e-09 | 79.99799 | 100.0534 | 238.7325 | IRM_MPMS-XL (Big Red)
[16 empty] | goethite_AA 19496-1 | 6.322619e-07 | 8.534152e-09 | 220.034 | 316.723 | 238.7325 | IRM_MPMS-XL (Big Red) |  | goethite_Pfizer-YLO1888D-1 | 5.720493e-07 | 2.857805e-09 | 79.99799 | 316.723 | 238.7325 | IRM_MPMS-XL (Big Red)
[16 empty] | goethite_AA 19496-1 | 6.4901e-07 | 1.053188e-08 | 220.034 | 997.3405 | 238.7325 | IRM_MPMS-XL (Big Red) |  | goethite_Pfizer-YLO1888D-1 | 5.670685e-07 | 1.541851e-09 | 79.99799 | 997.3405 | 238.7325 | IRM_MPMS-XL (Big Red)
[16 empty] | goethite_AA 19496-1 | 6.501462e-07 | 3.809916e-09 | 230.0465 | 1.000576 | 238.7325 | IRM_MPMS-XL (Big Red) |  | goethite_Pfizer-YLO1888D-1 | 5.840133e-07 | 2.619746e-09 | 84.99821 | 1.000576 | 238.7325 | IRM_MPMS-XL (Big Red)
[16 empty] | goethite_AA 19496-1 | 6.47997e-07 | 3.632604e-09 | 230.0465 | 3.163809 | 238.7325 | IRM_MPMS-XL (Big Red) |  | goethite_Pfizer-YLO1888D-1 | 5.815699e-07 | 2.609608e-09 | 84.99821 | 3.163809 | 238.7325 | IRM_MPMS-XL (Big Red)
[16 empty] | goethite_AA 19496-1 | 6.480635e-07 | 5.547216e-09 | 230.0465 | 10.00747 | 238.7325 | IRM_MPMS-XL (Big Red) |  | goethite_Pfizer-YLO1888D-1 | 5.796711e-07 | 2.603485e-09 | 84.99821 | 10.00747 | 238.7325 | IRM_MPMS-XL (Big Red)
[16 empty] | goethite_AA 19496-1 | 6.476215e-07 | 9.291029e-09 | 230.0465 | 31.62955 | 238.7325 | IRM_MPMS-XL (Big Red) |  | goethite_Pfizer-YLO1888D-1 | 5.764118e-07 | 3.297178e-09 | 84.99821 | 31.62955 | 238.7325 | IRM_MPMS-XL (Big Red)
[16 empty] | goethite_AA 19496-1 | 6.41075e-07 | 1.068555e-08 | 230.0465 | 100.0534 | 238.7325 | IRM_MPMS-XL (Big Red) |  | goethite_Pfizer-YLO1888D-1 | 5.739617e-07 | 3.354612e-09 | 84.99821 | 100.0534 | 238.7325 | IRM_MPMS-XL (Big Red)
[16 empty] | goethite_AA 19496-1 | 6.161354e-07 | 6.694273e-09 | 230.0465 | 316.723 | 238.7325 | IRM_MPMS-XL (Big Red) |  | goethite_Pfizer-YLO1888D-1 | 5.742313e-07 | 2.470458e-09 | 84.99821 | 316.723 | 238.7325 | IRM_MPMS-XL (Big Red)
[16 empty] | goethite_AA 19496-1 | 6.178272e-07 | 8.071272e-09 | 230.0465 | 997.3405 | 238.7325 | IRM_MPMS-XL (Big Red) |  | goethite_Pfizer-YLO1888D-1 | 5.722714e-07 | 5.059679e-09 | 84.99821 | 997.3405 | 238.7325 | IRM_MPMS-XL (Big Red)
[16 empty] | goethite_AA 19496-1 | 6.480808e-07 | 1.977498e-09 | 240.0412 | 1.000576 | 238.7325 | IRM_MPMS-XL (Big Red) |  | goethite_Pfizer-YLO1888D-1 | 5.867227e-07 | 2.780731e-09 | 89.99522 | 1.000576 | 238.7325 | IRM_MPMS-XL (Big Red)
[16 empty] | goethite_AA 19496-1 | 6.470252e-07 | 3.55156e-09 | 240.0412 | 3.163809 | 238.7325 | IRM_MPMS-XL (Big Red) |  | goethite_Pfizer-YLO1888D-1 | 5.847814e-07 | 2.525037e-09 | 89.99522 | 3.163809 | 238.7325 | IRM_MPMS-XL (Big Red)
[16 empty] | goethite_AA 19496-1 | 6.487565e-07 | 4.886197e-09 | 240.0412 | 10.00747 | 238.7325 | IRM_MPMS-XL (Big Red) |  | goethite_Pfizer-YLO1888D-1 | 5.832083e-07 | 2.474778e-09 | 89.99522 | 10.00747 | 238.7325 | IRM_MPMS-XL (Big Red)
[16 empty] | goethite_AA 19496-1 | 6.477339e-07 | 4.20438e-09 | 240.0412 | 31.62955 | 238.7325 | IRM_MPMS-XL (Big Red) |  | goethite_Pfizer-YLO1888D-1 | 5.802218e-07 | 2.619886e-09 | 89.99522 | 31.62955 | 238.7325 | IRM_MPMS-XL (Big Red)
[16 empty] | goethite_AA 19496-1 | 6.402773e-07 | 7.912117e-09 | 240.0412 | 100.0534 | 238.7325 | IRM_MPMS-XL (Big Red) |  | goethite_Pfizer-YLO1888D-1 | 5.774508e-07 | 2.888118e-09 | 89.99522 | 100.0534 | 238.7325 | IRM_MPMS-XL (Big Red)
[16 empty] | goethite_AA 19496-1 | 6.529062e-07 | -6.23637e-09 | 240.0412 | 316.723 | 238.7325 | IRM_MPMS-XL (Big Red) |  | goethite_Pfizer-YLO1888D-1 | 5.7558e-07 | 3.00017e-09 | 89.99522 | 316.723 | 238.7325 | IRM_MPMS-XL (Big Red)
[16 empty] | goethite_AA 19496-1 | 6.416319e-07 | -2.842544e-09 | 240.0412 | 997.3405 | 238.7325 | IRM_MPMS-XL (Big Red) |  | goethite_Pfizer-YLO1888D-1 | 5.752829e-07 | 2.02181e-09 | 89.99522 | 997.3405 | 238.7325 | IRM_MPMS-XL (Big Red)
[16 empty] | goethite_AA 19496-1 | 6.457079e-07 | 3.91632e-09 | 250.0416 | 1.000576 | 238.7325 | IRM_MPMS-XL (Big Red) |  | goethite_Pfizer-YLO1888D-1 | 5.914661e-07 | 2.507678e-09 | 94.99621 | 1.000576 | 238.7325 | IRM_MPMS-XL (Big Red)
[16 empty] | goethite_AA 19496-1 | 6.411582e-07 | 3.477406e-09 | 250.0416 | 3.163809 | 238.7325 | IRM_MPMS-XL (Big Red) |  | goethite_Pfizer-YLO1888D-1 | 5.893564e-07 | 2.463547e-09 | 94.99621 | 3.163809 | 238.7325 | IRM_MPMS-XL (Big Red)
[16 empty] | goethite_AA 19496-1 | 6.49759e-07 | 4.066562e-09 | 250.0416 | 10.00747 | 238.7325 | IRM_MPMS-XL (Big Red) |  | goethite_Pfizer-YLO1888D-1 | 5.879596e-07 | 2.429525e-09 | 94.99621 | 10.00747 | 238.7325 | IRM_MPMS-XL (Big Red)
[16 empty] | goethite_AA 19496-1 | 6.385873e-07 | 8.641003e-09 | 250.0416 | 31.62955 | 238.7325 | IRM_MPMS-XL (Big Red) |  | goethite_Pfizer-YLO1888D-1 | 5.847398e-07 | 2.773737e-09 | 94.99621 | 31.62955 | 238.7325 | IRM_MPMS-XL (Big Red)
[16 empty] | goethite_AA 19496-1 | 6.458666e-07 | 1.526798e-08 | 250.0416 | 100.0534 | 238.7325 | IRM_MPMS-XL (Big Red) |  | goethite_Pfizer-YLO1888D-1 | 5.841218e-07 | 3.264411e-09 | 94.99621 | 100.0534 | 238.7325 | IRM_MPMS-XL (Big Red)
[16 empty] | goethite_AA 19496-1 | 6.317777e-07 | 8.098277e-10 | 250.0416 | 316.723 | 238.7325 | IRM_MPMS-XL (Big Red) |  | goethite_Pfizer-YLO1888D-1 | 5.817006e-07 | 2.082734e-09 | 94.99621 | 316.723 | 238.7325 | IRM_MPMS-XL (Big Red)
[16 empty] | goethite_AA 19496-1 | 6.288e-07 | -2.736156e-08 | 250.0416 | 997.3405 | 238.7325 | IRM_MPMS-XL (Big Red) |  | goethite_Pfizer-YLO1888D-1 | 5.78982e-07 | 3.81742e-09 | 94.99621 | 997.3405 | 238.7325 | IRM_MPMS-XL (Big Red)
[16 empty] | goethite_AA 19496-1 | 6.426674e-07 | 2.128491e-09 | 260.0591 | 1.000576 | 238.7325 | IRM_MPMS-XL (Big Red) |  | goethite_Pfizer-YLO1888D-1 | 5.962814e-07 | 2.382345e-09 | 99.9978 | 1.000576 | 238.7325 | IRM_MPMS-XL (Big Red)
[16 empty] | goethite_AA 19496-1 | 6.422198e-07 | 2.24424e-09 | 260.0591 | 3.163809 | 238.7325 | IRM_MPMS-XL (Big Red) |  | goethite_Pfizer-YLO1888D-1 | 5.943121e-07 | 2.255582e-09 | 99.9978 | 3.163809 | 238.7325 | IRM_MPMS-XL (Big Red)
[16 empty] | goethite_AA 19496-1 | 6.395664e-07 | 5.197378e-09 | 260.0591 | 10.00747 | 238.7325 | IRM_MPMS-XL (Big Red) |  | goethite_Pfizer-YLO1888D-1 | 5.929325e-07 | 2.103838e-09 | 99.9978 | 10.00747 | 238.7325 | IRM_MPMS-XL (Big Red)
[16 empty] | goethite_AA 19496-1 | 6.442671e-07 | 9.031401e-09 | 260.0591 | 31.62955 | 238.7325 | IRM_MPMS-XL (Big Red) |  | goethite_Pfizer-YLO1888D-1 | 5.898614e-07 | 2.957196e-09 | 99.9978 | 31.62955 | 238.7325 | IRM_MPMS-XL (Big Red)
[16 empty] | goethite_AA 19496-1 | 6.336719e-07 | 9.250869e-09 | 260.0591 | 100.0534 | 238.7325 | IRM_MPMS-XL (Big Red) |  | goethite_Pfizer-YLO1888D-1 | 5.888162e-07 | 2.143302e-09 | 99.9978 | 100.0534 | 238.7325 | IRM_MPMS-XL (Big Red)
[16 empty] | goethite_AA 19496-1 | 6.302236e-07 | 6.360962e-09 | 260.0591 | 316.723 | 238.7325 | IRM_MPMS-XL (Big Red) |  | goethite_Pfizer-YLO1888D-1 | 5.869381e-07 | 2.707756e-09 | 99.9978 | 316.723 | 238.7325 | IRM_MPMS-XL (Big Red)
[16 empty] | goethite_AA 19496-1 | 6.215753e-07 | 8.276067e-09 | 260.0591 | 997.3405 | 238.7325 | IRM_MPMS-XL (Big Red) |  | goethite_Pfizer-YLO1888D-1 | 5.847039e-07 | 3.460447e-09 | 99.9978 | 997.3405 | 238.7325 | IRM_MPMS-XL (Big Red)
[16 empty] | goethite_AA 19496-1 | 6.437718e-07 | 3.318897e-09 | 270.0466 | 1.000576 | 238.7325 | IRM_MPMS-XL (Big Red) |  | goethite_Pfizer-YLO1888D-1 | 5.987171e-07 | 2.310797e-09 | 104.9943 | 1.000576 | 238.7325 | IRM_MPMS-XL (Big Red)
[16 empty] | goethite_AA 19496-1 | 6.405308e-07 | 3.309654e-09 | 270.0466 | 3.163809 | 238.7325 | IRM_MPMS-XL (Big Red) |  | goethite_Pfizer-YLO1888D-1 | 5.968363e-07 | 2.387624e-09 | 104.9943 | 3.163809 | 238.7325 | IRM_MPMS-XL (Big Red)
[16 empty] | goethite_AA 19496-1 | 6.48856e-07 | 2.638274e-09 | 270.0466 | 10.00747 | 238.7325 | IRM_MPMS-XL (Big Red) |  | goethite_Pfizer-YLO1888D-1 | 5.952873e-07 | 2.280375e-09 | 104.9943 | 10.00747 | 238.7325 | IRM_MPMS-XL (Big Red)
[16 empty] | goethite_AA 19496-1 | 6.383976e-07 | 4.643331e-09 | 270.0466 | 31.62955 | 238.7325 | IRM_MPMS-XL (Big Red) |  | goethite_Pfizer-YLO1888D-1 | 5.925608e-07 | 2.504796e-09 | 104.9943 | 31.62955 | 238.7325 | IRM_MPMS-XL (Big Red)
[16 empty] | goethite_AA 19496-1 | 6.311719e-07 | 4.567917e-09 | 270.0466 | 100.0534 | 238.7325 | IRM_MPMS-XL (Big Red) |  | goethite_Pfizer-YLO1888D-1 | 5.914953e-07 | 2.621988e-09 | 104.9943 | 100.0534 | 238.7325 | IRM_MPMS-XL (Big Red)
[16 empty] | goethite_AA 19496-1 | 6.426526e-07 | 6.551715e-09 | 270.0466 | 316.723 | 238.7325 | IRM_MPMS-XL (Big Red) |  | goethite_Pfizer-YLO1888D-1 | 5.894086e-07 | 3.891464e-09 | 104.9943 | 316.723 | 238.7325 | IRM_MPMS-XL (Big Red)
[16 empty] | goethite_AA 19496-1 | 6.400638e-07 | 1.527093e-08 | 270.0466 | 997.3405 | 238.7325 | IRM_MPMS-XL (Big Red) |  | goethite_Pfizer-YLO1888D-1 | 5.869982e-07 | 2.652652e-09 | 104.9943 | 997.3405 | 238.7325 | IRM_MPMS-XL (Big Red)
[16 empty] | goethite_AA 19496-1 | 6.425854e-07 | 4.738678e-09 | 280.0487 | 1.000576 | 238.7325 | IRM_MPMS-XL (Big Red) |  | goethite_Pfizer-YLO1888D-1 | 5.982882e-07 | 2.274464e-09 | 109.9929 | 1.000576 | 238.7325 | IRM_MPMS-XL (Big Red)
[16 empty] | goethite_AA 19496-1 | 6.442446e-07 | 1.27862e-09 | 280.0487 | 3.163809 | 238.7325 | IRM_MPMS-XL (Big Red) |  | goethite_Pfizer-YLO1888D-1 | 5.963605e-07 | 2.535125e-09 | 109.9929 | 3.163809 | 238.7325 | IRM_MPMS-XL (Big Red)
[16 empty] | goethite_AA 19496-1 | 6.496405e-07 | 2.269662e-09 | 280.0487 | 10.00747 | 238.7325 | IRM_MPMS-XL (Big Red) |  | goethite_Pfizer-YLO1888D-1 | 5.94967e-07 | 2.390451e-09 | 109.9929 | 10.00747 | 238.7325 | IRM_MPMS-XL (Big Red)
[16 empty] | goethite_AA 19496-1 | 6.359573e-07 | 7.012719e-09 | 280.0487 | 31.62955 | 238.7325 | IRM_MPMS-XL (Big Red) |  | goethite_Pfizer-YLO1888D-1 | 5.922307e-07 | 2.132245e-09 | 109.9929 | 31.62955 | 238.7325 | IRM_MPMS-XL (Big Red)
[16 empty] | goethite_AA 19496-1 | 6.403198e-07 | 1.307076e-09 | 280.0487 | 100.0534 | 238.7325 | IRM_MPMS-XL (Big Red) |  | goethite_Pfizer-YLO1888D-1 | 5.908779e-07 | 1.829737e-09 | 109.9929 | 100.0534 | 238.7325 | IRM_MPMS-XL (Big Red)
[16 empty] | goethite_AA 19496-1 | 6.388164e-07 | 1.583814e-09 | 280.0487 | 316.723 | 238.7325 | IRM_MPMS-XL (Big Red) |  | goethite_Pfizer-YLO1888D-1 | 5.883387e-07 | 3.690261e-09 | 109.9929 | 316.723 | 238.7325 | IRM_MPMS-XL (Big Red)
[16 empty] | goethite_AA 19496-1 | 6.363164e-07 | -4.938877e-09 | 280.0487 | 997.3405 | 238.7325 | IRM_MPMS-XL (Big Red) |  | goethite_Pfizer-YLO1888D-1 | 5.847307e-07 | 4.609355e-09 | 109.9929 | 997.3405 | 238.7325 | IRM_MPMS-XL (Big Red)
[16 empty] | goethite_AA 19496-1 | 6.486204e-07 | 4.671617e-09 | 290.0558 | 1.000576 | 238.7325 | IRM_MPMS-XL (Big Red) |  | goethite_Pfizer-YLO1888D-1 | 5.966631e-07 | 2.301252e-09 | 114.9941 | 1.000576 | 238.7325 | IRM_MPMS-XL (Big Red)
[16 empty] | goethite_AA 19496-1 | 6.429329e-07 | 3.136463e-09 | 290.0558 | 3.163809 | 238.7325 | IRM_MPMS-XL (Big Red) |  | goethite_Pfizer-YLO1888D-1 | 5.944077e-07 | 2.52333e-09 | 114.9941 | 3.163809 | 238.7325 | IRM_MPMS-XL (Big Red)
[16 empty] | goethite_AA 19496-1 | 6.452438e-07 | 4.748793e-09 | 290.0558 | 10.00747 | 238.7325 | IRM_MPMS-XL (Big Red) |  | goethite_Pfizer-YLO1888D-1 | 5.928631e-07 | 2.363806e-09 | 114.9941 | 10.00747 | 238.7325 | IRM_MPMS-XL (Big Red)
[16 empty] | goethite_AA 19496-1 | 6.412148e-07 | 9.044546e-09 | 290.0558 | 31.62955 | 238.7325 | IRM_MPMS-XL (Big Red) |  | goethite_Pfizer-YLO1888D-1 | 5.897623e-07 | 2.524851e-09 | 114.9941 | 31.62955 | 238.7325 | IRM_MPMS-XL (Big Red)
[16 empty] | goethite_AA 19496-1 | 6.48791e-07 | 1.137978e-08 | 290.0558 | 100.0534 | 238.7325 | IRM_MPMS-XL (Big Red) |  | goethite_Pfizer-YLO1888D-1 | 5.893578e-07 | 2.349448e-09 | 114.9941 | 100.0534 | 238.7325 | IRM_MPMS-XL (Big Red)
[16 empty] | goethite_AA 19496-1 | 6.212605e-07 | 1.218555e-08 | 290.0558 | 316.723 | 238.7325 | IRM_MPMS-XL (Big Red) |  | goethite_Pfizer-YLO1888D-1 | 5.849926e-07 | 3.732924e-09 | 114.9941 | 316.723 | 238.7325 | IRM_MPMS-XL (Big Red)
[16 empty] | goethite_AA 19496-1 | 5.862167e-07 | 1.259782e-08 | 290.0558 | 997.3405 | 238.7325 | IRM_MPMS-XL (Big Red) |  | goethite_Pfizer-YLO1888D-1 | 5.856103e-07 | 3.205335e-09 | 114.9941 | 997.3405 | 238.7325 | IRM_MPMS-XL (Big Red)
[16 empty] | goethite_AA 19496-1 | 6.563268e-07 | 2.382634e-09 | 300.0143 | 1.000576 | 238.7325 | IRM_MPMS-XL (Big Red) |  | goethite_Pfizer-YLO1888D-1 | 5.950487e-07 | 1.771148e-09 | 119.9938 | 1.000576 | 238.7325 | IRM_MPMS-XL (Big Red)
[16 empty] | goethite_AA 19496-1 | 6.526946e-07 | 5.631121e-09 | 300.0143 | 3.163809 | 238.7325 | IRM_MPMS-XL (Big Red) |  | goethite_Pfizer-YLO1888D-1 | 5.921912e-07 | 2.584091e-09 | 119.9938 | 3.163809 | 238.7325 | IRM_MPMS-XL (Big Red)
[16 empty] | goethite_AA 19496-1 | 6.505115e-07 | 8.128181e-09 | 300.0143 | 10.00747 | 238.7325 | IRM_MPMS-XL (Big Red) |  | goethite_Pfizer-YLO1888D-1 | 5.908519e-07 | 2.632863e-09 | 119.9938 | 10.00747 | 238.7325 | IRM_MPMS-XL (Big Red)
[16 empty] | goethite_AA 19496-1 | 6.410605e-07 | 1.020344e-08 | 300.0143 | 31.62955 | 238.7325 | IRM_MPMS-XL (Big Red) |  | goethite_Pfizer-YLO1888D-1 | 5.871331e-07 | 2.230829e-09 | 119.9938 | 31.62955 | 238.7325 | IRM_MPMS-XL (Big Red)
[16 empty] | goethite_AA 19496-1 | 6.468663e-07 | 1.091336e-08 | 300.0143 | 100.0534 | 238.7325 | IRM_MPMS-XL (Big Red) |  | goethite_Pfizer-YLO1888D-1 | 5.871422e-07 | 2.419353e-09 | 119.9938 | 100.0534 | 238.7325 | IRM_MPMS-XL (Big Red)
[16 empty] | goethite_AA 19496-1 | 6.235905e-07 | 6.432781e-09 | 300.0143 | 316.723 | 238.7325 | IRM_MPMS-XL (Big Red) |  | goethite_Pfizer-YLO1888D-1 | 5.830242e-07 | 2.917272e-09 | 119.9938 | 316.723 | 238.7325 | IRM_MPMS-XL (Big Red)
[16 empty] | goethite_AA 19496-1 | 6.158831e-07 | -2.581243e-09 | 300.0143 | 997.3405 | 238.7325 | IRM_MPMS-XL (Big Red) |  | goethite_Pfizer-YLO1888D-1 | 5.833572e-07 | 3.009072e-09 | 119.9938 | 997.3405 | 238.7325 | IRM_MPMS-XL (Big Red)
[24 empty] | goethite_Pfizer-YLO1888D-1 | 5.923354e-07 | 2.356175e-09 | 125.003 | 1.000576 | 238.7325 | IRM_MPMS-XL (Big Red)
[24 empty] | goethite_Pfizer-YLO1888D-1 | 5.901351e-07 | 2.549427e-09 | 125.003 | 3.163809 | 238.7325 | IRM_MPMS-XL (Big Red)
[24 empty] | goethite_Pfizer-YLO1888D-1 | 5.891351e-07 | 2.457997e-09 | 125.003 | 10.00747 | 238.7325 | IRM_MPMS-XL (Big Red)
[24 empty] | goethite_Pfizer-YLO1888D-1 | 5.861805e-07 | 2.381979e-09 | 125.003 | 31.62955 | 238.7325 | IRM_MPMS-XL (Big Red)
[24 empty] | goethite_Pfizer-YLO1888D-1 | 5.84049e-07 | 2.0798e-09 | 125.003 | 100.0534 | 238.7325 | IRM_MPMS-XL (Big Red)
[24 empty] | goethite_Pfizer-YLO1888D-1 | 5.833431e-07 | 3.300919e-09 | 125.003 | 316.723 | 238.7325 | IRM_MPMS-XL (Big Red)
[24 empty] | goethite_Pfizer-YLO1888D-1 | 5.801744e-07 | 4.355231e-09 | 125.003 | 997.3405 | 238.7325 | IRM_MPMS-XL (Big Red)
[24 empty] | goethite_Pfizer-YLO1888D-1 | 5.902714e-07 | 2.198931e-09 | 129.9841 | 1.000576 | 238.7325 | IRM_MPMS-XL (Big Red)
[24 empty] | goethite_Pfizer-YLO1888D-1 | 5.882628e-07 | 2.26325e-09 | 129.9841 | 3.163809 | 238.7325 | IRM_MPMS-XL (Big Red)
[24 empty] | goethite_Pfizer-YLO1888D-1 | 5.866295e-07 | 2.399236e-09 | 129.9841 | 10.00747 | 238.7325 | IRM_MPMS-XL (Big Red)
[24 empty] | goethite_Pfizer-YLO1888D-1 | 5.834513e-07 | 2.686976e-09 | 129.9841 | 31.62955 | 238.7325 | IRM_MPMS-XL (Big Red)
[24 empty] | goethite_Pfizer-YLO1888D-1 | 5.830446e-07 | 2.036491e-09 | 129.9841 | 100.0534 | 238.7325 | IRM_MPMS-XL (Big Red)
[24 empty] | goethite_Pfizer-YLO1888D-1 | 5.822537e-07 | 3.320641e-09 | 129.9841 | 316.723 | 238.7325 | IRM_MPMS-XL (Big Red)
[24 empty] | goethite_Pfizer-YLO1888D-1 | 5.792755e-07 | 2.672508e-09 | 129.9841 | 997.3405 | 238.7325 | IRM_MPMS-XL (Big Red)
[24 empty] | goethite_Pfizer-YLO1888D-1 | 5.882378e-07 | 2.109653e-09 | 134.9957 | 1.000576 | 238.7325 | IRM_MPMS-XL (Big Red)
[24 empty] | goethite_Pfizer-YLO1888D-1 | 5.861614e-07 | 2.434747e-09 | 134.9957 | 3.163809 | 238.7325 | IRM_MPMS-XL (Big Red)
[24 empty] | goethite_Pfizer-YLO1888D-1 | 5.850292e-07 | 2.063002e-09 | 134.9957 | 10.00747 | 238.7325 | IRM_MPMS-XL (Big Red)
[24 empty] | goethite_Pfizer-YLO1888D-1 | 5.813938e-07 | 2.042997e-09 | 134.9957 | 31.62955 | 238.7325 | IRM_MPMS-XL (Big Red)
[24 empty] | goethite_Pfizer-YLO1888D-1 | 5.813059e-07 | 2.015108e-09 | 134.9957 | 100.0534 | 238.7325 | IRM_MPMS-XL (Big Red)
[24 empty] | goethite_Pfizer-YLO1888D-1 | 5.78582e-07 | 2.421718e-09 | 134.9957 | 316.723 | 238.7325 | IRM_MPMS-XL (Big Red)
[24 empty] | goethite_Pfizer-YLO1888D-1 | 5.762109e-07 | 3.719632e-09 | 134.9957 | 997.3405 | 238.7325 | IRM_MPMS-XL (Big Red)
[24 empty] | goethite_Pfizer-YLO1888D-1 | 5.86349e-07 | 2.154541e-09 | 139.9963 | 1.000576 | 238.7325 | IRM_MPMS-XL (Big Red)
[24 empty] | goethite_Pfizer-YLO1888D-1 | 5.84431e-07 | 2.363347e-09 | 139.9963 | 3.163809 | 238.7325 | IRM_MPMS-XL (Big Red)
[24 empty] | goethite_Pfizer-YLO1888D-1 | 5.828454e-07 | 2.432637e-09 | 139.9963 | 10.00747 | 238.7325 | IRM_MPMS-XL (Big Red)
[24 empty] | goethite_Pfizer-YLO1888D-1 | 5.805953e-07 | 3.064087e-09 | 139.9963 | 31.62955 | 238.7325 | IRM_MPMS-XL (Big Red)
[24 empty] | goethite_Pfizer-YLO1888D-1 | 5.789027e-07 | 2.320248e-09 | 139.9963 | 100.0534 | 238.7325 | IRM_MPMS-XL (Big Red)
[24 empty] | goethite_Pfizer-YLO1888D-1 | 5.785363e-07 | 5.059549e-09 | 139.9963 | 316.723 | 238.7325 | IRM_MPMS-XL (Big Red)
[24 empty] | goethite_Pfizer-YLO1888D-1 | 5.757926e-07 | 1.923226e-09 | 139.9963 | 997.3405 | 238.7325 | IRM_MPMS-XL (Big Red)
[24 empty] | goethite_Pfizer-YLO1888D-1 | 5.845434e-07 | 2.292923e-09 | 144.9959 | 1.000576 | 238.7325 | IRM_MPMS-XL (Big Red)
[24 empty] | goethite_Pfizer-YLO1888D-1 | 5.827705e-07 | 2.457431e-09 | 144.9959 | 3.163809 | 238.7325 | IRM_MPMS-XL (Big Red)
[24 empty] | goethite_Pfizer-YLO1888D-1 | 5.812425e-07 | 2.17569e-09 | 144.9959 | 10.00747 | 238.7325 | IRM_MPMS-XL (Big Red)
[24 empty] | goethite_Pfizer-YLO1888D-1 | 5.781811e-07 | 2.308032e-09 | 144.9959 | 31.62955 | 238.7325 | IRM_MPMS-XL (Big Red)
[24 empty] | goethite_Pfizer-YLO1888D-1 | 5.769803e-07 | 2.224205e-09 | 144.9959 | 100.0534 | 238.7325 | IRM_MPMS-XL (Big Red)
[24 empty] | goethite_Pfizer-YLO1888D-1 | 5.759977e-07 | 2.355719e-09 | 144.9959 | 316.723 | 238.7325 | IRM_MPMS-XL (Big Red)
[24 empty] | goethite_Pfizer-YLO1888D-1 | 5.729546e-07 | 2.921677e-09 | 144.9959 | 997.3405 | 238.7325 | IRM_MPMS-XL (Big Red)
[24 empty] | goethite_Pfizer-YLO1888D-1 | 5.829077e-07 | 2.022577e-09 | 149.9964 | 1.000576 | 238.7325 | IRM_MPMS-XL (Big Red)
[24 empty] | goethite_Pfizer-YLO1888D-1 | 5.811853e-07 | 2.166126e-09 | 149.9964 | 3.163809 | 238.7325 | IRM_MPMS-XL (Big Red)
[24 empty] | goethite_Pfizer-YLO1888D-1 | 5.792216e-07 | 1.957126e-09 | 149.9964 | 10.00747 | 238.7325 | IRM_MPMS-XL (Big Red)
[24 empty] | goethite_Pfizer-YLO1888D-1 | 5.764195e-07 | 3.081774e-09 | 149.9964 | 31.62955 | 238.7325 | IRM_MPMS-XL (Big Red)
[24 empty] | goethite_Pfizer-YLO1888D-1 | 5.751844e-07 | 2.192133e-09 | 149.9964 | 100.0534 | 238.7325 | IRM_MPMS-XL (Big Red)
[24 empty] | goethite_Pfizer-YLO1888D-1 | 5.741912e-07 | 3.780022e-09 | 149.9964 | 316.723 | 238.7325 | IRM_MPMS-XL (Big Red)
[24 empty] | goethite_Pfizer-YLO1888D-1 | 5.710475e-07 | 6.458852e-09 | 149.9964 | 997.3405 | 238.7325 | IRM_MPMS-XL (Big Red)
[24 empty] | goethite_Pfizer-YLO1888D-1 | 5.815744e-07 | 2.082607e-09 | 154.995 | 1.000576 | 238.7325 | IRM_MPMS-XL (Big Red)
[24 empty] | goethite_Pfizer-YLO1888D-1 | 5.799679e-07 | 1.941813e-09 | 154.995 | 3.163809 | 238.7325 | IRM_MPMS-XL (Big Red)
[24 empty] | goethite_Pfizer-YLO1888D-1 | 5.784806e-07 | 1.932625e-09 | 154.995 | 10.00747 | 238.7325 | IRM_MPMS-XL (Big Red)
[24 empty] | goethite_Pfizer-YLO1888D-1 | 5.760921e-07 | 2.68517e-09 | 154.995 | 31.62955 | 238.7325 | IRM_MPMS-XL (Big Red)
[24 empty] | goethite_Pfizer-YLO1888D-1 | 5.753496e-07 | 1.875515e-09 | 154.995 | 100.0534 | 238.7325 | IRM_MPMS-XL (Big Red)
[24 empty] | goethite_Pfizer-YLO1888D-1 | 5.743257e-07 | 2.530684e-09 | 154.995 | 316.723 | 238.7325 | IRM_MPMS-XL (Big Red)
[24 empty] | goethite_Pfizer-YLO1888D-1 | 5.703425e-07 | 2.858274e-09 | 154.995 | 997.3405 | 238.7325 | IRM_MPMS-XL (Big Red)
[24 empty] | goethite_Pfizer-YLO1888D-1 | 5.80231e-07 | 2.048498e-09 | 159.9932 | 1.000576 | 238.7325 | IRM_MPMS-XL (Big Red)
[24 empty] | goethite_Pfizer-YLO1888D-1 | 5.786395e-07 | 1.899102e-09 | 159.9932 | 3.163809 | 238.7325 | IRM_MPMS-XL (Big Red)
[24 empty] | goethite_Pfizer-YLO1888D-1 | 5.77349e-07 | 1.860776e-09 | 159.9932 | 10.00747 | 238.7325 | IRM_MPMS-XL (Big Red)
[24 empty] | goethite_Pfizer-YLO1888D-1 | 5.740611e-07 | 2.467643e-09 | 159.9932 | 31.62955 | 238.7325 | IRM_MPMS-XL (Big Red)
[24 empty] | goethite_Pfizer-YLO1888D-1 | 5.733826e-07 | 2.205838e-09 | 159.9932 | 100.0534 | 238.7325 | IRM_MPMS-XL (Big Red)
[24 empty] | goethite_Pfizer-YLO1888D-1 | 5.719083e-07 | 2.496614e-09 | 159.9932 | 316.723 | 238.7325 | IRM_MPMS-XL (Big Red)
[24 empty] | goethite_Pfizer-YLO1888D-1 | 5.728971e-07 | 3.707644e-09 | 159.9932 | 997.3405 | 238.7325 | IRM_MPMS-XL (Big Red)
[24 empty] | goethite_Pfizer-YLO1888D-1 | 5.76554e-07 | 2.156999e-09 | 179.9973 | 1.000576 | 238.7325 | IRM_MPMS-XL (Big Red)
[24 empty] | goethite_Pfizer-YLO1888D-1 | 5.746947e-07 | 2.158237e-09 | 179.9973 | 3.163809 | 238.7325 | IRM_MPMS-XL (Big Red)
[24 empty] | goethite_Pfizer-YLO1888D-1 | 5.73798e-07 | 1.776094e-09 | 179.9973 | 10.00747 | 238.7325 | IRM_MPMS-XL (Big Red)
[24 empty] | goethite_Pfizer-YLO1888D-1 | 5.703546e-07 | 2.242151e-09 | 179.9973 | 31.62955 | 238.7325 | IRM_MPMS-XL (Big Red)
[24 empty] | goethite_Pfizer-YLO1888D-1 | 5.69541e-07 | 2.72054e-09 | 179.9973 | 100.0534 | 238.7325 | IRM_MPMS-XL (Big Red)
[24 empty] | goethite_Pfizer-YLO1888D-1 | 5.692534e-07 | 1.696477e-09 | 179.9973 | 316.723 | 238.7325 | IRM_MPMS-XL (Big Red)
[24 empty] | goethite_Pfizer-YLO1888D-1 | 5.655106e-07 | 3.018063e-09 | 179.9973 | 997.3405 | 238.7325 | IRM_MPMS-XL (Big Red)
[24 empty] | goethite_Pfizer-YLO1888D-1 | 5.734773e-07 | 1.76264e-09 | 199.996 | 1.000576 | 238.7325 | IRM_MPMS-XL (Big Red)
[24 empty] | goethite_Pfizer-YLO1888D-1 | 5.721301e-07 | 1.97035e-09 | 199.996 | 3.163809 | 238.7325 | IRM_MPMS-XL (Big Red)
[24 empty] | goethite_Pfizer-YLO1888D-1 | 5.711888e-07 | 1.854483e-09 | 199.996 | 10.00747 | 238.7325 | IRM_MPMS-XL (Big Red)
[24 empty] | goethite_Pfizer-YLO1888D-1 | 5.683186e-07 | 2.394375e-09 | 199.996 | 31.62955 | 238.7325 | IRM_MPMS-XL (Big Red)
[24 empty] | goethite_Pfizer-YLO1888D-1 | 5.671413e-07 | 2.328874e-09 | 199.996 | 100.0534 | 238.7325 | IRM_MPMS-XL (Big Red)
[24 empty] | goethite_Pfizer-YLO1888D-1 | 5.668941e-07 | 8.831677e-10 | 199.996 | 316.723 | 238.7325 | IRM_MPMS-XL (Big Red)
[24 empty] | goethite_Pfizer-YLO1888D-1 | 5.646865e-07 | 6.156207e-10 | 199.996 | 997.3405 | 238.7325 | IRM_MPMS-XL (Big Red)
[24 empty] | goethite_Pfizer-YLO1888D-1 | 5.71659e-07 | 1.681958e-09 | 219.9937 | 1.000576 | 238.7325 | IRM_MPMS-XL (Big Red)
[24 empty] | goethite_Pfizer-YLO1888D-1 | 5.703469e-07 | 1.750289e-09 | 219.9937 | 3.163809 | 238.7325 | IRM_MPMS-XL (Big Red)
[24 empty] | goethite_Pfizer-YLO1888D-1 | 5.688814e-07 | 1.939311e-09 | 219.9937 | 10.00747 | 238.7325 | IRM_MPMS-XL (Big Red)
[24 empty] | goethite_Pfizer-YLO1888D-1 | 5.664811e-07 | 2.647214e-09 | 219.9937 | 31.62955 | 238.7325 | IRM_MPMS-XL (Big Red)
[24 empty] | goethite_Pfizer-YLO1888D-1 | 5.65823e-07 | 2.467946e-09 | 219.9937 | 100.0534 | 238.7325 | IRM_MPMS-XL (Big Red)
[24 empty] | goethite_Pfizer-YLO1888D-1 | 5.656304e-07 | 2.386299e-09 | 219.9937 | 316.723 | 238.7325 | IRM_MPMS-XL (Big Red)
[24 empty] | goethite_Pfizer-YLO1888D-1 | 5.607236e-07 | 4.189269e-09 | 219.9937 | 997.3405 | 238.7325 | IRM_MPMS-XL (Big Red)
[24 empty] | goethite_Pfizer-YLO1888D-1 | 5.697997e-07 | 1.360645e-09 | 239.993 | 1.000576 | 238.7325 | IRM_MPMS-XL (Big Red)
[24 empty] | goethite_Pfizer-YLO1888D-1 | 5.691275e-07 | 2.023295e-09 | 239.993 | 3.163809 | 238.7325 | IRM_MPMS-XL (Big Red)
[24 empty] | goethite_Pfizer-YLO1888D-1 | 5.682351e-07 | 1.632154e-09 | 239.993 | 10.00747 | 238.7325 | IRM_MPMS-XL (Big Red)
[24 empty] | goethite_Pfizer-YLO1888D-1 | 5.655788e-07 | 1.715295e-09 | 239.993 | 31.62955 | 238.7325 | IRM_MPMS-XL (Big Red)
[24 empty] | goethite_Pfizer-YLO1888D-1 | 5.643729e-07 | 1.791578e-09 | 239.993 | 100.0534 | 238.7325 | IRM_MPMS-XL (Big Red)
[24 empty] | goethite_Pfizer-YLO1888D-1 | 5.64746e-07 | 1.192724e-09 | 239.993 | 316.723 | 238.7325 | IRM_MPMS-XL (Big Red)
[24 empty] | goethite_Pfizer-YLO1888D-1 | 5.629587e-07 | 2.41056e-09 | 239.993 | 997.3405 | 238.7325 | IRM_MPMS-XL (Big Red)
[24 empty] | goethite_Pfizer-YLO1888D-1 | 5.680469e-07 | 9.087913e-10 | 259.9957 | 1.000576 | 238.7325 | IRM_MPMS-XL (Big Red)
[24 empty] | goethite_Pfizer-YLO1888D-1 | 5.671673e-07 | 1.696828e-09 | 259.9957 | 3.163809 | 238.7325 | IRM_MPMS-XL (Big Red)
[24 empty] | goethite_Pfizer-YLO1888D-1 | 5.660419e-07 | 1.553305e-09 | 259.9957 | 10.00747 | 238.7325 | IRM_MPMS-XL (Big Red)
[24 empty] | goethite_Pfizer-YLO1888D-1 | 5.641682e-07 | 1.48631e-09 | 259.9957 | 31.62955 | 238.7325 | IRM_MPMS-XL (Big Red)
[24 empty] | goethite_Pfizer-YLO1888D-1 | 5.63818e-07 | 1.467955e-09 | 259.9957 | 100.0534 | 238.7325 | IRM_MPMS-XL (Big Red)
[24 empty] | goethite_Pfizer-YLO1888D-1 | 5.610549e-07 | 1.739099e-09 | 259.9957 | 316.723 | 238.7325 | IRM_MPMS-XL (Big Red)
[24 empty] | goethite_Pfizer-YLO1888D-1 | 5.623098e-07 | 3.049963e-09 | 259.9957 | 997.3405 | 238.7325 | IRM_MPMS-XL (Big Red)
[24 empty] | goethite_Pfizer-YLO1888D-1 | 5.683071e-07 | 9.525845e-10 | 280.0094 | 1.000576 | 238.7325 | IRM_MPMS-XL (Big Red)
[24 empty] | goethite_Pfizer-YLO1888D-1 | 5.67236e-07 | 1.345915e-09 | 280.0094 | 3.163809 | 238.7325 | IRM_MPMS-XL (Big Red)
[24 empty] | goethite_Pfizer-YLO1888D-1 | 5.66359e-07 | 1.427715e-09 | 280.0094 | 10.00747 | 238.7325 | IRM_MPMS-XL (Big Red)
[24 empty] | goethite_Pfizer-YLO1888D-1 | 5.641298e-07 | 1.560277e-09 | 280.0094 | 31.62955 | 238.7325 | IRM_MPMS-XL (Big Red)
[24 empty] | goethite_Pfizer-YLO1888D-1 | 5.640705e-07 | 1.38647e-09 | 280.0094 | 100.0534 | 238.7325 | IRM_MPMS-XL (Big Red)
[24 empty] | goethite_Pfizer-YLO1888D-1 | 5.632611e-07 | 1.2477e-09 | 280.0094 | 316.723 | 238.7325 | IRM_MPMS-XL (Big Red)
[24 empty] | goethite_Pfizer-YLO1888D-1 | 5.608525e-07 | 2.070808e-09 | 280.0094 | 997.3405 | 238.7325 | IRM_MPMS-XL (Big Red)
[24 empty] | goethite_Pfizer-YLO1888D-1 | 5.707339e-07 | 1.275685e-09 | 300.005 | 1.000576 | 238.7325 | IRM_MPMS-XL (Big Red)
[24 empty] | goethite_Pfizer-YLO1888D-1 | 5.699823e-07 | 1.64902e-09 | 300.005 | 3.163809 | 238.7325 | IRM_MPMS-XL (Big Red)
[24 empty] | goethite_Pfizer-YLO1888D-1 | 5.69262e-07 | 1.178514e-09 | 300.005 | 10.00747 | 238.7325 | IRM_MPMS-XL (Big Red)
[24 empty] | goethite_Pfizer-YLO1888D-1 | 5.669959e-07 | 1.790011e-09 | 300.005 | 31.62955 | 238.7325 | IRM_MPMS-XL (Big Red)
[24 empty] | goethite_Pfizer-YLO1888D-1 | 5.663806e-07 | 1.890873e-09 | 300.005 | 100.0534 | 238.7325 | IRM_MPMS-XL (Big Red)
[24 empty] | goethite_Pfizer-YLO1888D-1 | 5.662573e-07 | 1.894826e-09 | 300.005 | 316.723 | 238.7325 | IRM_MPMS-XL (Big Red)
[24 empty] | goethite_Pfizer-YLO1888D-1 | 5.650938e-07 | 1.626874e-09 | 300.005 | 997.3405 | 238.7325 | IRM_MPMS-XL (Big Red)

## high_T susceptibility
Specimen | akaganeite (Dyar) Nanophase 1GOE 07/2010 J. Bosch T-series Moss | Specimen | akaganeite (Dyar) Sklute, Ak020515 Moss | Specimen | ferroxyhyte_Princeton-1985-M1-2 | Specimen | ferroxyhyte_Princeton-1985-M2-1
T [ºC] | k [m3/kg] | T [ºC] | k [m3/kg] | T [ºC] | k [m3/kg] | T [ºC] | k [m3/kg]
|  |  |  | 24.3 | 1.04717e-05 | 22.7 | 5.753472e-05
|  |  |  | 24.8 | 1.061321e-05 | 23.6 | 5.763889e-05
|  |  |  | 28.1 | 1.051887e-05 | 27 | 5.822917e-05
|  |  |  | 32.1 | 1.033019e-05 | 32.1 | 5.90625e-05
|  |  |  | 37.8 | 1.004717e-05 | 36.5 | 5.996528e-05
|  |  |  | 43 | 9.811321e-06 | 43 | 6.072917e-05
|  |  |  | 47.7 | 9.575472e-06 | 47.7 | 6.138889e-05
|  |  |  | 52.5 | 9.433963e-06 | 52.9 | 6.194445e-05
|  |  |  | 57.2 | 9.150944e-06 | 56.8 | 6.239583e-05
|  |  |  | 61.6 | 9.056604e-06 | 60.8 | 6.277778e-05
|  |  |  | 65.6 | 8.867925e-06 | 64.8 | 6.305556e-05
|  |  |  | 69.8 | 8.679246e-06 | 67.9 | 6.322917e-05
|  |  |  | 72.5 | 8.632076e-06 | 71.7 | 6.340278e-05
|  |  |  | 76 | 8.396227e-06 | 73.7 | 6.347222e-05
|  |  |  | 79.5 | 8.396227e-06 | 77.1 | 6.354167e-05
|  |  |  | 82.4 | 8.113208e-06 | 80.3 | 6.350695e-05
|  |  |  | 86.1 | 8.113208e-06 | 82.4 | 6.350695e-05
|  |  |  | 88.9 | 7.877359e-06 | 85.2 | 6.34375e-05
|  |  |  | 91.8 | 7.830189e-06 | 88.5 | 6.336806e-05
|  |  |  | 94.4 | 7.688679e-06 | 91.1 | 6.326389e-05
|  |  |  | 97.7 | 7.64151e-06 | 93.9 | 6.315972e-05
|  |  |  | 100.6 | 7.405661e-06 | 96.2 | 6.302083e-05
|  |  |  | 103.4 | 7.45283e-06 | 98.4 | 6.291667e-05
|  |  |  | 106 | 7.216981e-06 | 102 | 6.274306e-05
|  |  |  | 109.1 | 7.216981e-06 | 104.9 | 6.267361e-05
|  |  |  | 112.2 | 7.028302e-06 | 107.3 | 6.256945e-05
|  |  |  | 114.3 | 6.981132e-06 | 109.4 | 6.253472e-05
|  |  |  | 117.3 | 6.933962e-06 | 112.5 | 6.246528e-05
|  |  |  | 120 | 6.792453e-06 | 115.1 | 6.25e-05
|  |  |  | 123.5 | 6.745283e-06 | 118.3 | 6.25e-05
|  |  |  | 125.8 | 6.556604e-06 | 120.9 | 6.267361e-05
|  |  |  | 129.2 | 6.509434e-06 | 123.5 | 6.263889e-05
|  |  |  | 132.3 | 6.320755e-06 | 126.2 | 6.263889e-05
|  |  |  | 135.3 | 6.273585e-06 | 128.9 | 6.21875e-05
|  |  |  | 138.7 | 6.179245e-06 | 131.2 | 6.125e-05
|  |  |  | 141.7 | 5.990566e-06 | 134.6 | 5.934028e-05
|  |  |  | 144.3 | 5.943396e-06 | 137.7 | 5.621528e-05
|  |  |  | 148.6 | 5.707547e-06 | 140.5 | 5.194445e-05
|  |  |  | 151.3 | 5.660378e-06 | 143.3 | 4.756945e-05
|  |  |  | 155.2 | 5.471698e-06 | 146.4 | 4.180556e-05
|  |  |  | 158 | 5.424528e-06 | 149.6 | 3.597222e-05
|  |  |  | 161.4 | 5.235849e-06 | 152.1 | 3.041667e-05
|  |  |  | 164.3 | 5.14151e-06 | 155.9 | 2.541667e-05
|  |  |  | 166.8 | 5.04717e-06 | 159 | 2.041667e-05
|  |  |  | 170 | 4.905661e-06 | 162.7 | 1.684028e-05
|  |  |  | 172.5 | 4.95283e-06 | 166.2 | 1.371528e-05
|  |  |  | 175.7 | 4.669811e-06 | 169 | 1.163194e-05
|  |  |  | 179.1 | 4.669811e-06 | 172.5 | 9.444445e-06
|  |  |  | 181.9 | 4.481132e-06 | 176.4 | 7.881945e-06
|  |  |  | 185.5 | 4.481132e-06 | 179.1 | 6.527778e-06
|  |  |  | 189.2 | 4.386793e-06 | 182.9 | 5.451389e-06
|  |  |  | 190.9 | 4.292453e-06 | 186.6 | 4.444445e-06
|  |  |  | 194.6 | 4.198113e-06 | 189.5 | 3.854167e-06
|  |  |  | 197.8 | 4.103774e-06 | 192.9 | 3.229167e-06
|  |  |  | 201.1 | 4.056604e-06 | 195.6 | 2.847222e-06
|  |  |  | 204.5 | 4.009434e-06 | 199.3 | 2.5e-06
|  |  |  | 207 | 3.962264e-06 | 201.9 | 2.326389e-06
|  |  |  | 212.8 | 3.867925e-06 | 205.4 | 2.048611e-06
|  |  |  | 215.8 | 3.820755e-06 | 211 | 1.979167e-06
|  |  |  | 218.8 | 3.773585e-06 | 215.2 | 1.805556e-06
|  |  |  | 221.8 | 3.726415e-06 | 217.9 | 1.840278e-06
|  |  |  | 224.9 | 3.679245e-06 | 222.1 | 1.666667e-06
|  |  |  | 228.3 | 3.632076e-06 | 225.5 | 1.701389e-06
|  |  |  | 230.7 | 3.584906e-06 | 229.2 | 1.5625e-06
|  |  |  | 233.5 | 3.490566e-06 | 232.3 | 1.631944e-06
|  |  |  | 235.7 | 3.490566e-06 | 236.1 | 1.5625e-06
|  |  |  | 240.2 | 3.443396e-06 | 239.5 | 1.527778e-06
|  |  |  | 243.3 | 3.443396e-06 | 243 | 1.493056e-06
|  |  |  | 246.5 | 3.349057e-06 | 246.8 | 1.527778e-06
|  |  |  | 249.5 | 3.349057e-06 | 250.1 | 1.458333e-06
|  |  |  | 253.5 | 3.301887e-06 | 253.8 | 1.493056e-06
|  |  |  | 256.7 | 3.254717e-06 | 257.3 | 1.423611e-06
|  |  |  | 259.3 | 3.254717e-06 | 260.7 | 1.423611e-06
|  |  |  | 262.6 | 3.113208e-06 | 264.8 | 1.388889e-06
|  |  |  | 266.2 | 3.160377e-06 | 267.4 | 1.423611e-06
|  |  |  | 269.1 | 3.066038e-06 | 271.4 | 1.354167e-06
|  |  |  | 271.9 | 3.066038e-06 | 275.1 | 1.388889e-06
|  |  |  | 275.6 | 2.924528e-06 | 278.1 | 1.319444e-06
|  |  |  | 278.9 | 2.971698e-06 | 281.8 | 1.354167e-06
|  |  |  | 283.2 | 2.830189e-06 | 285.5 | 1.284722e-06
|  |  |  | 286.1 | 2.830189e-06 | 288.8 | 1.319444e-06
|  |  |  | 290.2 | 2.735849e-06 | 292.5 | 1.284722e-06
|  |  |  | 293.6 | 2.688679e-06 | 295.5 | 1.354167e-06
|  |  |  | 297.2 | 2.64151e-06 | 298.2 | 1.319444e-06
|  |  |  | 301.1 | 2.64151e-06 | 300.3 | 1.423611e-06
|  |  |  | 301.1 | 2.59434e-06 | 304.3 | 1.458333e-06
|  |  |  | 303.5 | 2.54717e-06 | 307.7 | 1.493056e-06
|  |  |  | 306.6 | 2.5e-06 | 310.2 | 1.493056e-06
|  |  |  | 310.2 | 2.5e-06 | 313.7 | 1.631944e-06
|  |  |  | 313.5 | 2.40566e-06 | 316.9 | 1.631944e-06
|  |  |  | 316.1 | 2.5e-06 | 321.1 | 1.770833e-06
|  |  |  | 319.5 | 2.40566e-06 | 324.4 | 1.770833e-06
|  |  |  | 323.8 | 2.40566e-06 | 327.3 | 1.909722e-06
|  |  |  | 326.5 | 2.40566e-06 | 331.8 | 1.979167e-06
|  |  |  | 330.4 | 2.358491e-06 | 334.5 | 2.118056e-06
|  |  |  | 333.7 | 2.311321e-06 | 337.7 | 2.222222e-06
|  |  |  | 336.9 | 2.358491e-06 | 340.7 | 2.326389e-06
|  |  |  | 340.4 | 2.311321e-06 | 343.4 | 2.534722e-06
|  |  |  | 343.4 | 2.311321e-06 | 346.8 | 2.777778e-06
|  |  |  | 346.8 | 2.264151e-06 | 350.6 | 3.055556e-06
|  |  |  | 350.3 | 2.264151e-06 | 353.6 | 3.402778e-06
|  |  |  | 353.8 | 2.264151e-06 | 357.2 | 3.854167e-06
|  |  |  | 356.4 | 2.216981e-06 | 360.2 | 4.340278e-06
|  |  |  | 359.9 | 2.216981e-06 | 363.5 | 4.965278e-06
|  |  |  | 363.5 | 2.169811e-06 | 367.2 | 5.659722e-06
|  |  |  | 366.4 | 2.169811e-06 | 369.5 | 6.388889e-06
|  |  |  | 368.9 | 2.122642e-06 | 371.6 | 7.291667e-06
|  |  |  | 372.5 | 2.075472e-06 | 374.5 | 8.229167e-06
|  |  |  | 375 | 2.028302e-06 | 377.8 | 9.305556e-06
|  |  |  | 377.9 | 2.028302e-06 | 381.2 | 1.065972e-05
|  |  |  | 381.7 | 1.933962e-06 | 383.5 | 1.215278e-05
|  |  |  | 383.9 | 1.933962e-06 | 387 | 1.395833e-05
|  |  |  | 386.4 | 1.886793e-06 | 390.1 | 1.586806e-05
|  |  |  | 389.8 | 1.839623e-06 | 393.2 | 1.805556e-05
|  |  |  | 393.2 | 1.792453e-06 | 396.4 | 2.027778e-05
|  |  |  | 395.3 | 1.745283e-06 | 399 | 2.277778e-05
|  |  |  | 398.2 | 1.698113e-06 | 402.1 | 2.534722e-05
|  |  |  | 401.6 | 1.650943e-06 | 405.7 | 2.840278e-05
|  |  |  | 404 | 1.509434e-06 | 408.9 | 3.131944e-05
|  |  |  | 407.6 | 1.509434e-06 | 412.2 | 3.454861e-05
|  |  |  | 409.9 | 1.462264e-06 | 415.6 | 3.815972e-05
|  |  |  | 412.7 | 1.415094e-06 | 418.1 | 4.15625e-05
|  |  |  | 416.6 | 1.273585e-06 | 421.5 | 4.552083e-05
|  |  |  | 419.4 | 1.226415e-06 | 424.6 | 4.9375e-05
|  |  |  | 423.8 | 1.179245e-06 | 427.9 | 5.371528e-05
|  |  |  | 426.6 | 1.132076e-06 | 431 | 5.836806e-05
|  |  |  | 429.7 | 1.084906e-06 | 434.3 | 6.270833e-05
|  |  |  | 432.5 | 1.037736e-06 | 437.4 | 6.715278e-05
|  |  |  | 435.9 | 9.433963e-07 | 440.2 | 7.152778e-05
|  |  |  | 438.5 | 9.433963e-07 | 443 | 7.524306e-05
|  |  |  | 441.7 | 8.490566e-07 | 446.2 | 7.840278e-05
|  |  |  | 444.8 | 8.962264e-07 | 449.3 | 8.114583e-05
|  |  |  | 447.9 | 7.54717e-07 | 452.4 | 8.333333e-05
|  |  |  | 450.9 | 8.018868e-07 | 455.3 | 8.506945e-05
|  |  |  | 454.3 | 7.075472e-07 | 458.8 | 8.684028e-05
|  |  |  | 457.5 | 7.075472e-07 | 461.7 | 8.847222e-05
|  |  |  | 460.2 | 6.603774e-07 | 464.6 | 9.010417e-05
|  |  |  | 463.6 | 6.132076e-07 | 468.2 | 9.194445e-05
|  |  |  | 466.8 | 6.132076e-07 | 470.8 | 9.368056e-05
|  |  |  | 470.6 | 6.132076e-07 | 473.9 | 9.538195e-05
|  |  |  | 473.4 | 5.660378e-07 | 484.6 | 0.0001023438
|  |  |  | 477 | 5.660378e-07 | 487.2 | 0.0001041667
|  |  |  | 479.6 | 4.716981e-07 | 490.6 | 0.00010625
|  |  |  | 482.7 | 5.188679e-07 | 493.4 | 0.0001083333
|  |  |  | 485.9 | 4.716981e-07 | 496.4 | 0.0001103299
|  |  |  | 488.4 | 4.245283e-07 | 498.8 | 0.0001124132
|  |  |  | 491.1 | 4.245283e-07 | 502.6 | 0.0001147569
|  |  |  | 494.4 | 4.245283e-07 | 505.1 | 0.0001171875
|  |  |  | 497.9 | 4.245283e-07 | 508.7 | 0.0001196181
|  |  |  | 500.4 | 3.301887e-07 | 512 | 0.0001230903
|  |  |  | 503.6 | 3.773585e-07 | 515 | 0.0001258681
|  |  |  | 506.8 | 3.301887e-07 | 518.2 | 0.0001296875
|  |  |  | 509.5 | 3.773585e-07 | 522.1 | 0.0001335069
|  |  |  | 512.5 | 2.830189e-07 | 526.5 | 0.0001392361
|  |  |  | 515.2 | 2.830189e-07 | 529.5 | 0.0001440972
|  |  |  | 518.4 | 2.830189e-07 | 532.9 | 0.0001496528
|  |  |  | 521.9 | 2.358491e-07 | 536 | 0.0001559028
|  |  |  | 524.6 | 2.358491e-07 | 539.5 | 0.0001625
|  |  |  | 527.3 | 2.358491e-07 | 542.4 | 0.0001701389
|  |  |  | 530 | 2.358491e-07 | 545.1 | 0.0001777778
|  |  |  | 533.4 | 1.415094e-07 | 548.2 | 0.0001868056
|  |  |  | 536 | 1.886793e-07 | 551.2 | 0.0001975694
|  |  |  | 538.7 | 1.886793e-07 | 554.7 | 0.0002107639
|  |  |  | 541.9 | 1.415094e-07 | 557.9 | 0.0002243056
|  |  |  | 544.9 | 1.415094e-07 | 560.9 | 0.0002347222
|  |  |  | 547.8 | 1.415094e-07 | 564.2 | 0.0002399306
|  |  |  | 550.9 | 1.415094e-07 | 567.2 | 0.0002350694
|  |  |  | 553.4 | 1.415094e-07 | 571.1 | 0.0002090278
|  |  |  | 555.8 | 1.415094e-07 | 574.2 | 0.0001701389
|  |  |  | 558.9 | 1.415094e-07 | 577.2 | 0.0001222222
|  |  |  | 562.3 | 1.415094e-07 | 579.7 | 8.576389e-05
|  |  |  | 565.7 | 1.415094e-07 | 583.6 | 5e-05
|  |  |  | 568.8 | 1.415094e-07 | 586.7 | 2.8125e-05
|  |  |  | 571.5 | 9.433963e-08 | 589.5 | 1.215278e-05
|  |  |  | 574.4 | 1.415094e-07 | 592.9 | 5.555556e-06
|  |  |  | 577.7 | 1.415094e-07 | 595.9 | 2.777778e-06
|  |  |  | 581.1 | 9.433963e-08 | 598.8 | 2.777778e-06
|  |  |  | 584.9 | 9.433963e-08 | 602.1 | 2.083333e-06
|  |  |  | 588.1 | 9.433963e-08 | 605.7 | 2.430556e-06
|  |  |  | 590.6 | 9.433963e-08 | 609.3 | 1.736111e-06
|  |  |  | 594.3 | 9.433963e-08 | 612.7 | 2.430556e-06
|  |  |  | 597.3 | 9.433963e-08 | 615.9 | 1.736111e-06
|  |  |  | 600.5 | 4.716981e-08 | 619.5 | 2.083333e-06
|  |  |  | 603.8 | 9.433963e-08 | 622.3 | 1.736111e-06
|  |  |  | 607.2 | 9.433963e-08 | 625.3 | 2.083333e-06
|  |  |  | 609.7 | 9.433963e-08 | 629.3 | 1.736111e-06
|  |  |  | 613.2 | 9.433963e-08 | 632.9 | 2.083333e-06
|  |  |  | 616.4 | 4.716981e-08 | 637.1 | 1.736111e-06
|  |  |  | 619.7 | 9.433963e-08 | 640.1 | 1.736111e-06
|  |  |  | 623 | 0 | 642.7 | 1.736111e-06
|  |  |  | 626 | 4.716981e-08 | 645.1 | 2.083333e-06
|  |  |  | 628.6 | 0 | 648.2 | 1.736111e-06
|  |  |  | 631.4 | 0 | 649.9 | 2.083333e-06
|  |  |  | 635 | 0 | 653.2 | 1.388889e-06
|  |  |  | 638 | -4.716981e-08 | 655.6 | 1.736111e-06
|  |  |  | 640.8 | 0 | 658.5 | 1.388889e-06
|  |  |  | 643.9 | 0 | 661.1 | 1.736111e-06
|  |  |  | 647 | -4.716981e-08 | 664.1 | 1.388889e-06
|  |  |  | 649.9 | 0 | 666.7 | 1.736111e-06
|  |  |  | 653.4 | -4.716981e-08 | 670 | 1.388889e-06
|  |  |  | 656.3 | 0 | 672.5 | 1.736111e-06
|  |  |  | 659 | 0 | 676 | 1.388889e-06
|  |  |  | 662.1 | -4.716981e-08 | 679.7 | 1.736111e-06
|  |  |  | 666.2 | -4.716981e-08 | 682.4 | 1.388889e-06
|  |  |  | 669.1 | -4.716981e-08 | 684.9 | 1.388889e-06
|  |  |  | 672.2 | -4.716981e-08 | 688.2 | 1.388889e-06
|  |  |  | 675.5 | -4.716981e-08 | 690.1 | 1.388889e-06
|  |  |  | 678.8 | -4.716981e-08 | 693 | 1.041667e-06
|  |  |  | 681.4 | -4.716981e-08 | 695.4 | 1.388889e-06
|  |  |  | 685.1 | -4.716981e-08 | 698.9 | 1.041667e-06
|  |  |  | 687.9 | -4.716981e-08 | 700.3 | 1.388889e-06
|  |  |  | 690.6 | -4.716981e-08 | 701.6 | 1.041667e-06
|  |  |  | 694.3 | -4.716981e-08 | 701.8 | 1.388889e-06
|  |  |  | 697.2 | -4.716981e-08 | 700.9 | 1.041667e-06
|  |  |  | 699.8 | -4.716981e-08 | 699.8 | 1.388889e-06
|  |  |  | 701.6 | -4.716981e-08 | 697.5 | 1.388889e-06
|  |  |  | 702.7 | -4.716981e-08 | 696 | 1.388889e-06
|  |  |  | 702.4 | -9.433963e-08 | 693 | 1.388889e-06
|  |  |  | 702 | 0 | 690.8 | 1.736111e-06
|  |  |  | 700.5 | -4.716981e-08 | 687.5 | 1.388889e-06
|  |  |  | 699.4 | -4.716981e-08 | 685.1 | 1.736111e-06
|  |  |  | 697.9 | 0 | 682.7 | 1.388889e-06
|  |  |  | 695.9 | -4.716981e-08 | 679.9 | 2.083333e-06
|  |  |  | 693.4 | -4.716981e-08 | 676.4 | 1.736111e-06
|  |  |  | 690.8 | -4.716981e-08 | 674.2 | 1.736111e-06
|  |  |  | 688.4 | 0 | 671.5 | 1.736111e-06
|  |  |  | 686.1 | -4.716981e-08 | 668.8 | 1.736111e-06
|  |  |  | 683.6 | 0 | 666.2 | 2.083333e-06
|  |  |  | 681.2 | 0 | 663.5 | 2.083333e-06
|  |  |  | 678.3 | 0 | 660.6 | 1.736111e-06
|  |  |  | 676 | 0 | 658.1 | 2.083333e-06
|  |  |  | 673.2 | -4.716981e-08 | 656.1 | 2.083333e-06
|  |  |  | 669.1 | 0 | 653 | 2.083333e-06
|  |  |  | 665 | 4.716981e-08 | 650.2 | 2.083333e-06
|  |  |  | 662.8 | 4.716981e-08 | 647.7 | 2.430556e-06
|  |  |  | 660.4 | 0 | 645.1 | 2.083333e-06
|  |  |  | 657.2 | 0 | 642.3 | 2.430556e-06
|  |  |  | 654.6 | 9.433963e-08 | 639 | 2.083333e-06
|  |  |  | 652 | 4.716981e-08 | 636.6 | 2.430556e-06
|  |  |  | 649.3 | 0 | 633.6 | 2.083333e-06
|  |  |  | 646.5 | 9.433963e-08 | 630.7 | 2.430556e-06
|  |  |  | 643.4 | 9.433963e-08 | 627.9 | 2.083333e-06
|  |  |  | 640.1 | 4.716981e-08 | 624.9 | 2.430556e-06
|  |  |  | 637.1 | 9.433963e-08 | 621.8 | 2.430556e-06
|  |  |  | 635 | 4.716981e-08 | 619.7 | 2.777778e-06
|  |  |  | 632.4 | 9.433963e-08 | 616.4 | 2.083333e-06
|  |  |  | 630.3 | 9.433963e-08 | 613 | 2.777778e-06
|  |  |  | 627.2 | 4.716981e-08 | 610.4 | 2.083333e-06
|  |  |  | 625.1 | 9.433963e-08 | 606.9 | 2.777778e-06
|  |  |  | 621.8 | 1.415094e-07 | 603.8 | 2.430556e-06
|  |  |  | 618.3 | 4.716981e-08 | 600.7 | 2.777778e-06
|  |  |  | 615.2 | 9.433963e-08 | 597.6 | 2.777778e-06
|  |  |  | 612.7 | 1.415094e-07 | 594.5 | 3.125e-06
|  |  |  | 610.7 | 1.415094e-07 | 591.9 | 2.777778e-06
|  |  |  | 608.1 | 1.415094e-07 | 588.8 | 3.819445e-06
|  |  |  | 605.5 | 9.433963e-08 | 585.7 | 4.861111e-06
|  |  |  | 602.3 | 9.433963e-08 | 582.8 | 8.333333e-06
|  |  |  | 599.8 | 1.415094e-07 | 579 | 1.354167e-05
|  |  |  | 596.6 | 1.886793e-07 | 575.9 | 2.013889e-05
|  |  |  | 594.8 | 1.415094e-07 | 572.9 | 2.986111e-05
|  |  |  | 592.4 | 1.886793e-07 | 570.4 | 4.340278e-05
|  |  |  | 589.5 | 1.415094e-07 | 567.2 | 6.25e-05
|  |  |  | 586.7 | 1.886793e-07 | 564 | 8.020833e-05
|  |  |  | 584.7 | 1.886793e-07 | 561.4 | 0.0001055556
|  |  |  | 581.8 | 2.358491e-07 | 557.5 | 0.0001347222
|  |  |  | 579.2 | 2.358491e-07 | 554.2 | 0.0001625
|  |  |  | 577 | 2.358491e-07 | 550.7 | 0.0001840278
|  |  |  | 574.9 | 2.830189e-07 | 547.6 | 0.0001951389
|  |  |  | 571.5 | 2.830189e-07 | 544.4 | 0.0001947917
|  |  |  | 568.1 | 2.830189e-07 | 541.4 | 0.0001826389
|  |  |  | 565.2 | 2.830189e-07 | 538.5 | 0.0001694444
|  |  |  | 562.8 | 3.301887e-07 | 535.6 | 0.0001586806
|  |  |  | 559.9 | 2.830189e-07 | 532.4 | 0.0001486111
|  |  |  | 556.7 | 3.773585e-07 | 530 | 0.0001423611
|  |  |  | 553.6 | 3.773585e-07 | 526.5 | 0.0001354167
|  |  |  | 550.7 | 3.773585e-07 | 523.8 | 0.0001305556
|  |  |  | 547.8 | 3.773585e-07 | 520.9 | 0.0001253472
|  |  |  | 545.1 | 4.245283e-07 | 518.4 | 0.0001222222
|  |  |  | 542.7 | 3.773585e-07 | 515 | 0.0001180556
|  |  |  | 539.7 | 4.245283e-07 | 512 | 0.000115625
|  |  |  | 536.8 | 3.773585e-07 | 508.7 | 0.0001121528
|  |  |  | 534.5 | 4.245283e-07 | 506.5 | 0.0001104167
|  |  |  | 531 | 4.245283e-07 | 502.9 | 0.0001076389
|  |  |  | 528.3 | 4.245283e-07 | 499.8 | 0.0001059028
|  |  |  | 524.8 | 4.245283e-07 | 496.4 | 0.0001038194
|  |  |  | 521.4 | 4.716981e-07 | 493.4 | 0.0001024306
|  |  |  | 518.4 | 4.245283e-07 | 489.7 | 0.0001003472
|  |  |  | 515.7 | 4.716981e-07 | 486.7 | 9.965278e-05
|  |  |  | 512.5 | 4.245283e-07 | 483.2 | 9.756945e-05
|  |  |  | 509 | 4.716981e-07 | 479.9 | 9.6875e-05
|  |  |  | 506.3 | 4.245283e-07 | 476.7 | 9.548611e-05
|  |  |  | 503.8 | 5.188679e-07 | 474.1 | 9.479167e-05
|  |  |  | 500.4 | 4.716981e-07 | 470.6 | 9.340278e-05
|  |  |  | 497.1 | 4.716981e-07 | 467.1 | 9.305556e-05
|  |  |  | 493.9 | 4.716981e-07 | 463.8 | 9.166667e-05
|  |  |  | 491.1 | 5.188679e-07 | 460.7 | 9.131945e-05
|  |  |  | 488.2 | 5.188679e-07 | 457.2 | 9.027778e-05
|  |  |  | 485.1 | 4.716981e-07 | 454.5 | 8.993056e-05
|  |  |  | 482 | 5.188679e-07 | 449.8 | 8.888889e-05
|  |  |  | 478.4 | 5.188679e-07 | 447.4 | 8.854167e-05
|  |  |  | 475.6 | 4.716981e-07 | 443.5 | 8.75e-05
|  |  |  | 472.9 | 5.188679e-07 | 440.4 | 8.75e-05
|  |  |  | 469.4 | 5.188679e-07 | 436.4 | 8.645833e-05
|  |  |  | 466.5 | 5.188679e-07 | 433.6 | 8.645833e-05
|  |  |  | 462.8 | 5.188679e-07 | 429.7 | 8.541667e-05
|  |  |  | 460.2 | 5.188679e-07 | 426.9 | 8.541667e-05
|  |  |  | 456.4 | 5.188679e-07 | 423.3 | 8.4375e-05
|  |  |  | 452.9 | 5.660378e-07 | 419.9 | 8.472222e-05
|  |  |  | 449.8 | 5.188679e-07 | 416.6 | 8.368056e-05
|  |  |  | 446.4 | 5.188679e-07 | 413.2 | 8.368056e-05
|  |  |  | 442.5 | 5.188679e-07 | 409.9 | 8.298611e-05
|  |  |  | 439.5 | 5.660378e-07 | 407.1 | 8.298611e-05
|  |  |  | 436.4 | 5.660378e-07 | 403.9 | 8.229167e-05
|  |  |  | 433.1 | 5.660378e-07 | 401 | 8.263889e-05
|  |  |  | 430 | 5.660378e-07 | 397.2 | 8.194445e-05
|  |  |  | 426.6 | 5.660378e-07 | 394.4 | 8.194445e-05
|  |  |  | 422.5 | 5.660378e-07 | 391.7 | 8.125e-05
|  |  |  | 419.2 | 5.660378e-07 | 388.2 | 8.125e-05
|  |  |  | 416.3 | 5.660378e-07 | 384.7 | 8.055556e-05
|  |  |  | 413.2 | 6.132076e-07 | 381.5 | 8.090278e-05
|  |  |  | 409.9 | 5.660378e-07 | 378.5 | 8.020833e-05
|  |  |  | 406.8 | 6.132076e-07 | 375.3 | 8.020833e-05
|  |  |  | 404 | 6.132076e-07 | 371.9 | 7.986111e-05
|  |  |  | 401.3 | 6.132076e-07 | 369.2 | 7.986111e-05
|  |  |  | 398.2 | 5.660378e-07 | 365.3 | 7.916667e-05
|  |  |  | 394.7 | 6.132076e-07 | 362.5 | 7.951389e-05
|  |  |  | 392.2 | 6.132076e-07 | 358.9 | 7.881945e-05
|  |  |  | 389.2 | 6.132076e-07 | 355.2 | 7.916667e-05
|  |  |  | 386.4 | 5.660378e-07 | 351.9 | 7.847222e-05
|  |  |  | 383.8 | 6.132076e-07 | 348.7 | 7.881945e-05
|  |  |  | 380.9 | 6.132076e-07 | 345.8 | 7.8125e-05
|  |  |  | 377.9 | 6.132076e-07 | 342.9 | 7.847222e-05
|  |  |  | 374.8 | 6.132076e-07 | 339.1 | 7.777778e-05
|  |  |  | 371.9 | 6.132076e-07 | 335.6 | 7.8125e-05
|  |  |  | 368.4 | 6.603774e-07 | 332 | 7.743056e-05
|  |  |  | 365.3 | 6.132076e-07 | 328.5 | 7.777778e-05
|  |  |  | 362.5 | 6.603774e-07 | 325.5 | 7.708333e-05
|  |  |  | 358.6 | 6.132076e-07 | 322.2 | 7.743056e-05
|  |  |  | 355.2 | 6.132076e-07 | 319.2 | 7.673611e-05
|  |  |  | 352.2 | 6.132076e-07 | 315.9 | 7.708333e-05
|  |  |  | 349 | 6.603774e-07 | 312.4 | 7.673611e-05
|  |  |  | 346.3 | 6.603774e-07 | 309.3 | 7.673611e-05
|  |  |  | 342.9 | 6.603774e-07 | 306 | 7.638889e-05
|  |  |  | 340.4 | 6.132076e-07 | 302.5 | 7.673611e-05
|  |  |  | 337.2 | 6.603774e-07 | 301.6 | 7.604167e-05
|  |  |  | 334.2 | 6.603774e-07 | 297.9 | 7.638889e-05
|  |  |  | 331.2 | 6.132076e-07 | 294.1 | 7.569445e-05
|  |  |  | 328.5 | 6.132076e-07 | 291 | 7.604167e-05
|  |  |  | 324.7 | 6.603774e-07 | 287.9 | 7.569445e-05
|  |  |  | 321.7 | 6.603774e-07 | 284.3 | 7.604167e-05
|  |  |  | 318.4 | 6.132076e-07 | 281.2 | 7.534722e-05
|  |  |  | 314.6 | 6.603774e-07 | 277.5 | 7.569445e-05
|  |  |  | 311.3 | 6.603774e-07 | 273.3 | 7.5e-05
|  |  |  | 308.1 | 6.603774e-07 | 271.1 | 7.534722e-05
|  |  |  | 304.6 | 6.603774e-07 | 267.1 | 7.5e-05
|  |  |  | 301.9 | 6.132076e-07 | 263.8 | 7.534722e-05
|  |  |  | 301.3 | 6.603774e-07 | 260.4 | 7.465278e-05
|  |  |  | 297.5 | 6.603774e-07 | 257.6 | 7.5e-05
|  |  |  | 294.4 | 6.603774e-07 | 254.2 | 7.465278e-05
|  |  |  | 291 | 6.603774e-07 | 250.7 | 7.465278e-05
|  |  |  | 287.8 | 6.603774e-07 | 247.7 | 7.430556e-05
|  |  |  | 284.6 | 6.603774e-07 | 244.6 | 7.465278e-05
|  |  |  | 281.5 | 7.075472e-07 | 241.1 | 7.395833e-05
|  |  |  | 278.9 | 6.603774e-07 | 238 | 7.430556e-05
|  |  |  | 275.6 | 6.603774e-07 | 233.9 | 7.395833e-05
|  |  |  | 272.8 | 7.075472e-07 | 230.4 | 7.430556e-05
|  |  |  | 269.1 | 6.603774e-07 | 227.7 | 7.395833e-05
|  |  |  | 265.4 | 7.075472e-07 | 225.2 | 7.395833e-05
|  |  |  | 262 | 7.075472e-07 | 221.8 | 7.361111e-05
|  |  |  | 259.3 | 7.075472e-07 | 219.1 | 7.395833e-05
|  |  |  | 256.2 | 6.603774e-07 | 215.2 | 7.361111e-05
|  |  |  | 252.9 | 7.075472e-07 | 212.5 | 7.361111e-05
|  |  |  | 250.1 | 7.075472e-07 | 207 | 7.326389e-05
|  |  |  | 247.1 | 7.075472e-07 | 204.5 | 7.361111e-05
|  |  |  | 244.6 | 7.075472e-07 | 201.4 | 7.326389e-05
|  |  |  | 240.8 | 7.075472e-07 | 198.1 | 7.361111e-05
|  |  |  | 238.3 | 7.075472e-07 | 192.6 | 7.317708e-05
|  |  |  | 235.4 | 7.075472e-07 | 189.8 | 7.317708e-05
|  |  |  | 232.9 | 7.54717e-07 | 186.6 | 7.309028e-05
|  |  |  | 229.8 | 7.075472e-07 | 183.8 | 7.300347e-05
|  |  |  | 227.1 | 7.075472e-07 | 181.3 | 7.291667e-05
|  |  |  | 224.9 | 7.075472e-07 | 178.4 | 7.291667e-05
|  |  |  | 221.8 | 7.54717e-07 | 175.1 | 7.282986e-05
|  |  |  | 219.4 | 6.603774e-07 | 172.5 | 7.274306e-05
|  |  |  | 215.8 | 7.54717e-07 | 169.7 | 7.274306e-05
|  |  |  | 212.8 | 7.075472e-07 | 167.1 | 7.265625e-05
|  |  |  | 207.6 | 7.075472e-07 | 164.3 | 7.256945e-05
|  |  |  | 204.8 | 7.075472e-07 | 161.1 | 7.256945e-05
|  |  |  | 201.4 | 7.54717e-07 | 158 | 7.248264e-05
|  |  |  | 197.5 | 7.075472e-07 | 155.2 | 7.248264e-05
|  |  |  | 195.3 | 7.54717e-07 | 152.8 | 7.248264e-05
|  |  |  | 191.6 | 6.603774e-07 | 149.6 | 7.239583e-05
|  |  |  | 188.6 | 7.54717e-07 | 147.1 | 7.239583e-05
|  |  |  | 185.5 | 7.075472e-07 | 144.3 | 7.239583e-05
|  |  |  | 181.9 | 7.54717e-07 | 140.8 | 7.230903e-05
|  |  |  | 178.8 | 7.075472e-07 | 139 | 7.230903e-05
|  |  |  | 176.1 | 7.075472e-07 | 136.3 | 7.230903e-05
|  |  |  | 172.2 | 7.075472e-07 | 133.6 | 7.222222e-05
|  |  |  | 170 | 7.075472e-07 | 130.9 | 7.222222e-05
|  |  |  | 167.1 | 7.075472e-07 | 127.9 | 7.222222e-05
|  |  |  | 163.9 | 7.075472e-07 | 125.2 | 7.222222e-05
|  |  |  | 160.8 | 7.075472e-07 | 122.8 | 7.222222e-05
|  |  |  | 158 | 7.075472e-07 | 120 | 7.213542e-05
|  |  |  | 154.9 | 7.075472e-07 | 117.3 | 7.213542e-05
|  |  |  | 151.6 | 7.54717e-07 | 114.3 | 7.213542e-05
|  |  |  | 148.9 | 7.075472e-07 | 111.6 | 7.213542e-05
|  |  |  | 146.4 | 7.075472e-07 | 109.4 | 7.213542e-05
|  |  |  | 143.6 | 6.603774e-07 | 106.2 | 7.213542e-05
|  |  |  | 140.8 | 7.54717e-07 | 104.3 | 7.213542e-05
|  |  |  | 138.3 | 6.603774e-07 | 101.6 | 7.213542e-05
|  |  |  | 135.3 | 7.54717e-07 | 99.5 | 7.213542e-05
|  |  |  | 132.3 | 6.603774e-07 | 97 | 7.222222e-05
|  |  |  | 129.2 | 7.54717e-07 | 93.9 | 7.222222e-05
|  |  |  | 126.5 | 6.603774e-07 | 92.4 | 7.222222e-05
|  |  |  | 123.8 | 7.54717e-07 | 89.6 | 7.222222e-05
|  |  |  | 120.2 | 6.603774e-07 | 86.5 | 7.230903e-05
|  |  |  | 117.6 | 7.54717e-07 | 83.9 | 7.230903e-05
|  |  |  | 115.1 | 6.603774e-07 | 81.8 | 7.239583e-05
|  |  |  | 112.2 | 7.54717e-07 | 79.1 | 7.239583e-05
|  |  |  | 109.4 | 6.603774e-07 | 77.5 | 7.239583e-05
|  |  |  | 107.3 | 7.54717e-07 | 75.2 | 7.248264e-05
|  |  |  | 103.4 | 7.075472e-07 | 73.3 | 7.248264e-05
|  |  |  | 100.9 | 7.54717e-07 | 71 | 7.248264e-05
|  |  |  | 99.1 | 6.603774e-07 | 69.8 | 7.265625e-05
|  |  |  | 96.2 | 7.54717e-07 | 67.5 | 7.265625e-05
|  |  |  | 93.5 | 6.603774e-07 | 65.2 | 7.274306e-05
|  |  |  | 91.4 | 7.54717e-07 | 63 | 7.274306e-05
|  |  |  | 89.6 | 6.603774e-07 | 61.2 | 7.282986e-05
|  |  |  | 86.9 | 7.54717e-07 | 59.9 | 7.282986e-05
|  |  |  | 84.4 | 7.075472e-07 | 57.6 | 7.300347e-05
|  |  |  | 81.8 | 7.075472e-07 | 54.2 | 7.300347e-05
|  |  |  | 79.1 | 7.075472e-07 | 50.9 | 7.326389e-05
|  |  |  | 76.7 | 7.075472e-07 | 47.3 | 7.33507e-05
|  |  |  | 74.8 | 7.075472e-07
|  |  |  | 73.7 | 7.54717e-07
|  |  |  | 71 | 6.603774e-07
|  |  |  | 68.6 | 7.54717e-07
|  |  |  | 66.3 | 7.075472e-07
|  |  |  | 63.9 | 7.54717e-07
|  |  |  | 62.2 | 7.075472e-07
|  |  |  | 60.8 | 7.54717e-07
|  |  |  | 58.2 | 7.075472e-07
|  |  |  | 56.4 | 8.018868e-07
|  |  |  | 52.9 | 7.075472e-07
|  |  |  | 49 | 7.54717e-07

## MPMSdc measurements
ferroxyhyte_Princeton-1985-M1-1 | ferroxyhyte_Princeton-1985-M1-1 | ferroxyhyte_Princeton-1985-M1-1 | ferroxyhyte_Princeton-1985-M1-1 | ferroxyhyte_Princeton-1985-M1-1 | ferroxyhyte_Princeton-1985-M1-1 | ferroxyhyte_Princeton-1985-M1-1 | ferroxyhyte_Princeton-1985-M1-1 | ferroxyhyte_Princeton-1985-M1-1 | ferroxyhyte_Princeton-1985-M1-1 | ferroxyhyte_Princeton-1985-M1-1 | ferroxyhyte_Princeton-1985-M1-1 | ferroxyhyte_Princeton-1985-M1-1 | ferroxyhyte_Princeton-1985-M1-1 | ferroxyhyte_Princeton-1985-M1-1 | ferroxyhyte_Princeton-1985-M1-1 | ferroxyhyte_Princeton-1985-M1-1 | ferroxyhyte_Princeton-1985-M1-1 | ferroxyhyte_Princeton-1985-M1-1 | ferroxyhyte_Princeton-1985-M1-1 | ferroxyhyte_Princeton-1985-M1-1 | ferroxyhyte_Princeton-1985-M1-1 | ferroxyhyte_Princeton-1985-M1-1 | ferroxyhyte_Princeton-1985-M1-1 | ferroxyhyte_Princeton-1985-M1-1 | ferroxyhyte_Princeton-1985-M2-1 | ferroxyhyte_Princeton-1985-M2-1 | ferroxyhyte_Princeton-1985-M2-1 | ferroxyhyte_Princeton-1985-M2-1 | ferroxyhyte_Princeton-1985-M2-1 | ferroxyhyte_Princeton-1985-M2-1 | ferroxyhyte_Princeton-1985-M2-1 | ferroxyhyte_Princeton-1985-M2-1 | ferroxyhyte_Princeton-1985-M2-1 | ferroxyhyte_Princeton-1985-M2-1 | ferroxyhyte_Princeton-1985-M2-1 | ferroxyhyte_Princeton-1985-M2-1 | ferroxyhyte_Princeton-1985-M2-1 | ferroxyhyte_Princeton-1985-M2-1 | ferroxyhyte_Princeton-1985-M2-1 | ferroxyhyte_Princeton-1985-M2-1 | ferroxyhyte_Princeton-1985-M2-1 | ferroxyhyte_Princeton-1985-M2-1 | ferroxyhyte_Princeton-1985-M2-1 | ferroxyhyte_Princeton-1985-M2-1 | ferroxyhyte_Princeton-1985-M2-1 | ferroxyhyte_Princeton-1985-M2-1 | ferroxyhyte_Princeton-1985-M2-1 | ferroxyhyte_Princeton-1985-M2-1 | ferroxyhyte_Princeton-1985-M2-1 | goethite_AA 19496-1 | goethite_AA 19496-1 | goethite_AA 19496-1 | goethite_AA 19496-1 | goethite_AA 19496-1 | goethite_AA 19496-1 | goethite_AA 19496-1 | goethite_AA 19496-1 | goethite_AA 19496-1 | goethite_AA 19496-1 | goethite_AA 19496-1 | goethite_AA 19496-1 | goethite_AA 19496-1 | goethite_AA 19496-1 | goethite_AA 19496-1 | goethite_AA 19496-1 | goethite_AA 19496-1 | goethite_AA 19496-1 | goethite_AA 19496-1 | goethite_AA 19496-1 | goethite_Pfizer-YLO1888D-1 | goethite_Pfizer-YLO1888D-1 | goethite_Pfizer-YLO1888D-1 | goethite_Pfizer-YLO1888D-1 | goethite_Pfizer-YLO1888D-1 | goethite_Pfizer-YLO1888D-1 | goethite_Pfizer-YLO1888D-1 | goethite_Pfizer-YLO1888D-1 | goethite_Pfizer-YLO1888D-1 | goethite_Pfizer-YLO1888D-1 | goethite_Pfizer-YLO1888D-1 | goethite_Pfizer-YLO1888D-1 | goethite_Pfizer-YLO1888D-1 | goethite_Pfizer-YLO1888D-1 | goethite_Pfizer-YLO1888D-1 | goethite_Pfizer-YLO1888D-1 | goethite_Pfizer-YLO1888D-1 | goethite_Pfizer-YLO1888D-1 | goethite_Pfizer-YLO1888D-1 | goethite_Pfizer-YLO1888D-1 | goethite_Pfizer-YO-5087-1 | goethite_Pfizer-YO-5087-1 | goethite_Pfizer-YO-5087-1 | goethite_Pfizer-YO-5087-1 | goethite_Pfizer-YO-5087-1 | goethite_Pfizer-YO-5087-1 | goethite_Pfizer-YO-5087-1 | goethite_Pfizer-YO-5087-1 | goethite_Pfizer-YO-5087-1 | goethite_Pfizer-YO-5087-1 | goethite_Pfizer-YO-5087-1 | goethite_Pfizer-YO-5087-1 | goethite_Pfizer-YO-5087-1 | goethite_Pfizer-YO-5087-1 | goethite_Pfizer-YO-5087-1 | goethite_Pfizer-YO-5087-1 | goethite_Pfizer-YO-5087-1 | goethite_Pfizer-YO-5087-1 | goethite_Pfizer-YO-5087-1 | goethite_Pfizer-YO-5087-1 | goethite_Pfizer-YO-6087-1 | goethite_Pfizer-YO-6087-1 | goethite_Pfizer-YO-6087-1 | goethite_Pfizer-YO-6087-1 | goethite_Pfizer-YO-6087-1 | goethite_Pfizer-YO-6087-1 | goethite_Pfizer-YO-6087-1 | goethite_Pfizer-YO-6087-1 | goethite_Pfizer-YO-6087-1 | goethite_Pfizer-YO-6087-1 | goethite_Pfizer-YO-6087-1 | goethite_Pfizer-YO-6087-1 | goethite_Pfizer-YO-6087-1 | goethite_Pfizer-YO-6087-1 | goethite_Pfizer-YO-6087-1 | goethite_Pfizer-YO-6087-1 | goethite_Pfizer-YO-6087-1 | goethite_Pfizer-YO-6087-1 | goethite_Pfizer-YO-6087-1 | goethite_Pfizer-YO-6087-1 | lepidocrocite_AA 17531_1 | lepidocrocite_AA 17531_1 | lepidocrocite_AA 17531_1 | lepidocrocite_AA 17531_1 | lepidocrocite_AA 17531_1 | lepidocrocite_AA 17531_1 | lepidocrocite_AA 17531_1 | lepidocrocite_AA 17531_1 | lepidocrocite_AA 17531_1 | lepidocrocite_AA 17531_1 | lepidocrocite_Pfizer_1 | lepidocrocite_Pfizer_1 | lepidocrocite_Pfizer_1 | lepidocrocite_Pfizer_1 | lepidocrocite_Pfizer_1 | lepidocrocite_Pfizer_1 | lepidocrocite_Pfizer_1 | lepidocrocite_Pfizer_1 | lepidocrocite_Pfizer_1 | lepidocrocite_Pfizer_1 | lepidocrocite_Pfizer_1 | lepidocrocite_Pfizer_1 | lepidocrocite_Pfizer_1 | lepidocrocite_Pfizer_1 | lepidocrocite_Pfizer_1 | lepidocrocite_Pfizer_1 | lepidocrocite_Pfizer_1 | lepidocrocite_Pfizer_1 | lepidocrocite_Pfizer_1 | lepidocrocite_Pfizer_1 | lepidocrocite_Pfizer_1 | lepidocrocite_Pfizer_1 | lepidocrocite_Pfizer_1 | lepidocrocite_Pfizer_1 | lepidocrocite_Pfizer_1
Js v. T | Js v. T | Js v. T | Js v. T | Js v. T | FC, remanence | FC, remanence | FC, remanence | FC, remanence | FC, remanence | ZFC, remanence | ZFC, remanence | ZFC, remanence | ZFC, remanence | ZFC, remanence | RT remanence on cooling | RT remanence on cooling | RT remanence on cooling | RT remanence on cooling | RT remanence on cooling | RT remanence warming | RT remanence warming | RT remanence warming | RT remanence warming | RT remanence warming | Js v. T | Js v. T | Js v. T | Js v. T | Js v. T | FC, remanence | FC, remanence | FC, remanence | FC, remanence | FC, remanence | ZFC, remanence | ZFC, remanence | ZFC, remanence | ZFC, remanence | ZFC, remanence | RT remanence on cooling | RT remanence on cooling | RT remanence on cooling | RT remanence on cooling | RT remanence on cooling | RT remanence warming | RT remanence warming | RT remanence warming | RT remanence warming | RT remanence warming | FC, remanence | FC, remanence | FC, remanence | FC, remanence | FC, remanence | ZFC, remanence | ZFC, remanence | ZFC, remanence | ZFC, remanence | ZFC, remanence | RT remanence on cooling | RT remanence on cooling | RT remanence on cooling | RT remanence on cooling | RT remanence on cooling | RT remanence warming | RT remanence warming | RT remanence warming | RT remanence warming | RT remanence warming | FC, remanence | FC, remanence | FC, remanence | FC, remanence | FC, remanence | ZFC, remanence | ZFC, remanence | ZFC, remanence | ZFC, remanence | ZFC, remanence | RT remanence on cooling | RT remanence on cooling | RT remanence on cooling | RT remanence on cooling | RT remanence on cooling | RT remanence warming | RT remanence warming | RT remanence warming | RT remanence warming | RT remanence warming | FC, remanence | FC, remanence | FC, remanence | FC, remanence | FC, remanence | ZFC, remanence | ZFC, remanence | ZFC, remanence | ZFC, remanence | ZFC, remanence | RT remanence on cooling | RT remanence on cooling | RT remanence on cooling | RT remanence on cooling | RT remanence on cooling | RT remanence warming | RT remanence warming | RT remanence warming | RT remanence warming | RT remanence warming | FC, remanence | FC, remanence | FC, remanence | FC, remanence | FC, remanence | ZFC, remanence | ZFC, remanence | ZFC, remanence | ZFC, remanence | ZFC, remanence | RT remanence on cooling | RT remanence on cooling | RT remanence on cooling | RT remanence on cooling | RT remanence on cooling | RT remanence warming | RT remanence warming | RT remanence warming | RT remanence warming | RT remanence warming | FC, remanence | FC, remanence | FC, remanence | FC, remanence | FC, remanence | ZFC, remanence | ZFC, remanence | ZFC, remanence | ZFC, remanence | ZFC, remanence | Js v. T | Js v. T | Js v. T | Js v. T | Js v. T | FC, remanence | FC, remanence | FC, remanence | FC, remanence | FC, remanence | ZFC, remanence | ZFC, remanence | ZFC, remanence | ZFC, remanence | ZFC, remanence | RT remanence on cooling | RT remanence on cooling | RT remanence on cooling | RT remanence on cooling | RT remanence on cooling | RT remanence warming | RT remanence warming | RT remanence warming | RT remanence warming | RT remanence warming
T [K] | Bapp [T] | M [Am2/kg] | reg fit | timestamp | T [K] | Bapp [T] | M [Am2/kg] | reg fit | timestamp | T [K] | Bapp [T] | M [Am2/kg] | reg fit | timestamp | T [K] | Bapp [T] | M [Am2/kg] | reg fit | timestamp | T [K] | Bapp [T] | M [Am2/kg] | reg fit | timestamp | T [K] | Bapp [T] | M [Am2/kg] | reg fit | timestamp | T [K] | Bapp [T] | M [Am2/kg] | reg fit | timestamp | T [K] | Bapp [T] | M [Am2/kg] | reg fit | timestamp | T [K] | Bapp [T] | M [Am2/kg] | reg fit | timestamp | T [K] | Bapp [T] | M [Am2/kg] | reg fit | timestamp | T [K] | Bapp [T] | M [Am2/kg] | reg fit | timestamp | T [K] | Bapp [T] | M [Am2/kg] | reg fit | timestamp | T [K] | Bapp [T] | M [Am2/kg] | reg fit | timestamp | T [K] | Bapp [T] | M [Am2/kg] | reg fit | timestamp | T [K] | Bapp [T] | M [Am2/kg] | reg fit | timestamp | T [K] | Bapp [T] | M [Am2/kg] | reg fit | timestamp | T [K] | Bapp [T] | M [Am2/kg] | reg fit | timestamp | T [K] | Bapp [T] | M [Am2/kg] | reg fit | timestamp | T [K] | Bapp [T] | M [Am2/kg] | reg fit | timestamp | T [K] | Bapp [T] | M [Am2/kg] | reg fit | timestamp | T [K] | Bapp [T] | M [Am2/kg] | reg fit | timestamp | T [K] | Bapp [T] | M [Am2/kg] | reg fit | timestamp | T [K] | Bapp [T] | M [Am2/kg] | reg fit | timestamp | T [K] | Bapp [T] | M [Am2/kg] | reg fit | timestamp | T [K] | Bapp [T] | M [Am2/kg] | reg fit | timestamp | T [K] | Bapp [T] | M [Am2/kg] | reg fit | timestamp | T [K] | Bapp [T] | M [Am2/kg] | reg fit | timestamp | T [K] | Bapp [T] | M [Am2/kg] | reg fit | timestamp | T [K] | Bapp [T] | M [Am2/kg] | reg fit | timestamp | T [K] | Bapp [T] | M [Am2/kg] | reg fit | timestamp | T [K] | Bapp [T] | M [Am2/kg] | reg fit | timestamp | T [K] | Bapp [T] | M [Am2/kg] | reg fit | timestamp | T [K] | Bapp [T] | M [Am2/kg] | reg fit | timestamp
300.0231 | 2.5 | 1.601864 | 0.9949594 | 2011-05-23 01:02 | 9.988199 | 0 | 0.7635851 | 0.9957462 | 2011-05-23 02:47 | 9.993489 | 0 | 0.2758842 | 0.9945815 | 2011-05-23 05:19 | 300.0016 | 0 | 0.003905714 | 0.9948179 | 2011-05-23 06:30 | 9.996946 | 0 | 0.005462364 | 0.9938174 | 2011-05-23 08:11 | 300.0051 | 2.5 | 9.188191 | 0.9947274 | 2011-05-24 00:33 | 9.997313 | 0 | 5.741835 | 0.9949735 | 2011-05-24 02:17 | 10.00025 | 0 | 5.305113 | 0.9937747 | 2011-05-24 04:49 | 300.0123 | 0 | 0.2801885 | 0.9950514 | 2011-05-24 06:00 | 9.995668 | 0 | 0.3924405 | 0.9923289 | 2011-05-24 07:38 | 10.00782 | 0 | 0.0757761 | 0.9940731 | 2001-12-21 17:16 | 10.00082 | 0 | 0.02120952 | 0.9953734 | 2001-12-21 19:21 | 299.8995 | 0 | 0.00308056 | 0.9961382 | 2001-12-21 20:33 | 9.998808 | 0 | 0.003508508 | 0.9955862 | 2001-12-21 21:47 | 10.00089 | 0 | 0.04121252 | 0.9240214 | 1999-11-16 18:04 | 10.00073 | 0 | 0.01365949 | 0.9236102 | 1999-11-16 20:01 | 299.9424 | 0 | 0.002252973 | 0.8000997 | 1999-11-16 21:13 | 9.98948 | 0 | 0.001637669 | 0.92449 | 1999-11-16 22:25 | 9.998744 | 0 | 0.05744713 | 0.9912879 | 1999-11-12 18:49 | 9.994326 | 0 | 0.02917119 | 0.9922709 | 1999-11-12 20:46 | 299.9274 | 0 | 0.01462929 | 0.9937046 | 1999-11-12 21:58 | 9.993633 | 0 | 0.01084061 | 0.9919238 | 1999-11-12 23:10 | 9.99976 | 0 | 0.02725089 | 0.9923798 | 1999-11-11 16:37 | 10.00767 | 0 | 0.01287681 | 0.9924375 | 1999-11-11 18:36 | 299.9233 | 0 | 0.004872343 | 0.9888227 | 1999-11-11 19:48 | 9.998497 | 0 | 0.00514932 | 0.9923748 | 1999-11-11 21:00 | 9.996046 | 0 | 0.1818331 | 0.9594423 | 2007-04-17 12:36 | 9.992941 | 0 | 0.02937281 | 0.9578382 | 2007-04-17 15:06 | 299.9965 | 2.5 | 1.231485 | 0.9931197 | 2011-05-22 23:33 | 10.0027 | 0 | 0.2000083 | 0.990716 | 2011-05-23 00:51 | 9.99885 | 0 | 0.1209842 | 0.9905331 | 2011-05-23 03:14 | 299.9884 | 0 | 0.004445337 | 0.9924371 | 2011-05-23 04:26 | 9.995567 | 0 | 0.004984015 | 0.9906641 | 2011-05-23 05:41
293.2025 | 2.5 | 1.624084 | 0.9967784 | 2011-05-23 01:06 | 15.51316 | 0 | 0.7035784 | 0.9944807 | 2011-05-23 02:49 | 15.56225 | 0 | 0.2165818 | 0.9944147 | 2011-05-23 05:20 | 294.4258 | 0 | 0.003941022 | 0.9944892 | 2011-05-23 06:34 | 15.58251 | 0 | 0.005458565 | 0.9937886 | 2011-05-23 08:12 | 293.0666 | 2.5 | 9.323193 | 0.996435 | 2011-05-24 00:37 | 16.36571 | 0 | 5.429714 | 0.9945801 | 2011-05-24 02:19 | 16.52328 | 0 | 4.97655 | 0.9944849 | 2011-05-24 04:50 | 294.5044 | 0 | 0.2821125 | 0.9947616 | 2011-05-24 06:04 | 15.63547 | 0 | 0.3922833 | 0.9925551 | 2011-05-24 07:40 | 15.51235 | 0 | 0.07180783 | 0.9943086 | 2001-12-21 17:17 | 15.48556 | 0 | 0.01800719 | 0.9957002 | 2001-12-21 19:23 | 294.3788 | 0 | 0.003096255 | 0.9956114 | 2001-12-21 20:35 | 15.4972 | 0 | 0.003509521 | 0.9955938 | 2001-12-21 21:48 | 15.59398 | 0 | 0.03783828 | 0.9280084 | 1999-11-16 18:05 | 15.66548 | 0 | 0.01123271 | 0.9231983 | 1999-11-16 20:03 | 294.2335 | 0 | 0.001663892 | 0.9237526 | 1999-11-16 21:16 | 15.60402 | 0 | 0.001638524 | 0.9245273 | 1999-11-16 22:27 | 15.61514 | 0 | 0.05426123 | 0.9919007 | 1999-11-12 18:51 | 15.68256 | 0 | 0.02725946 | 0.9922991 | 1999-11-12 20:48 | 294.1108 | 0 | 0.01470578 | 0.9935383 | 1999-11-12 22:01 | 15.62625 | 0 | 0.01085147 | 0.9921564 | 1999-11-12 23:12 | 15.58113 | 0 | 0.02602259 | 0.9925572 | 1999-11-11 16:38 | 15.64081 | 0 | 0.01181007 | 0.9927822 | 1999-11-11 18:38 | 294.2382 | 0 | 0.004913434 | 0.9886837 | 1999-11-11 19:51 | 15.59085 | 0 | 0.005146213 | 0.9921899 | 1999-11-11 21:02 | 15.51365 | 0 | 0.1599704 | 0.9585078 | 2007-04-17 12:37 | 15.48663 | 0 | 0.01711651 | 0.955678 | 2007-04-17 15:08 | 294.3364 | 2.5 | 1.236618 | 0.9926087 | 2011-05-22 23:36 | 15.53951 | 0 | 0.1794539 | 0.9904804 | 2011-05-23 00:53 | 15.58698 | 0 | 0.1009053 | 0.9900013 | 2011-05-23 03:16 | 294.3752 | 0 | 0.004431195 | 0.9919094 | 2011-05-23 04:30 | 15.52785 | 0 | 0.004983529 | 0.9906562 | 2011-05-23 05:43
287.7828 | 2.5 | 1.642834 | 0.996501 | 2011-05-23 01:07 | 20.63538 | 0 | 0.634842 | 0.994348 | 2011-05-23 02:50 | 20.63308 | 0 | 0.1675778 | 0.9944739 | 2011-05-23 05:21 | 289.1977 | 0 | 0.004014685 | 0.9940642 | 2011-05-23 06:35 | 20.53485 | 0 | 0.005454332 | 0.9937724 | 2011-05-23 08:13 | 287.5468 | 2.5 | 9.430018 | 0.9963784 | 2011-05-24 00:38 | 21.59641 | 0 | 5.058391 | 0.994774 | 2011-05-24 02:20 | 21.38361 | 0 | 4.634627 | 0.994719 | 2011-05-24 04:51 | 289.2047 | 0 | 0.2872936 | 0.9945825 | 2011-05-24 06:05 | 20.61044 | 0 | 0.3920302 | 0.9924193 | 2011-05-24 07:41 | 20.57559 | 0 | 0.06740333 | 0.9942899 | 2001-12-21 17:18 | 20.51282 | 0 | 0.01494281 | 0.9959128 | 2001-12-21 19:24 | 289.1973 | 0 | 0.00312401 | 0.9959818 | 2001-12-21 20:36 | 20.5648 | 0 | 0.00351148 | 0.9956241 | 2001-12-21 21:49 | 20.61968 | 0 | 0.03530689 | 0.9236212 | 1999-11-16 18:06 | 21.73745 | 0 | 0.00862019 | 0.9234834 | 1999-11-16 20:04 | 288.96 | 0 | 0.001673434 | 0.923651 | 1999-11-16 21:16 | 20.59673 | 0 | 0.001638361 | 0.92444 | 1999-11-16 22:28 | 20.67175 | 0 | 0.05090597 | 0.9919065 | 1999-11-12 18:52 | 20.65936 | 0 | 0.02535331 | 0.992484 | 1999-11-12 20:49 | 288.9171 | 0 | 0.01476082 | 0.9925798 | 1999-11-12 22:02 | 20.57428 | 0 | 0.01085769 | 0.9922101 | 1999-11-12 23:13 | 20.56497 | 0 | 0.02457684 | 0.9926695 | 1999-11-11 16:39 | 20.62647 | 0 | 0.01080005 | 0.9929957 | 1999-11-11 18:39 | 288.8648 | 0 | 0.004957505 | 0.9879834 | 1999-11-11 19:51 | 20.61953 | 0 | 0.005148549 | 0.9924487 | 1999-11-11 21:03 | 20.54491 | 0 | 0.1409537 | 0.9587541 | 2007-04-17 12:38 | 20.53094 | 0 | 0.01104881 | 0.956509 | 2007-04-17 15:09 | 289.1197 | 2.5 | 1.241567 | 0.9923319 | 2011-05-22 23:37 | 20.70106 | 0 | 0.1585833 | 0.9905482 | 2011-05-23 00:54 | 21.74617 | 0 | 0.08161268 | 0.9904046 | 2011-05-23 03:17 | 289.2426 | 0 | 0.004465005 | 0.9916196 | 2011-05-23 04:31 | 20.64217 | 0 | 0.004992571 | 0.9904652 | 2011-05-23 05:44
282.8272 | 2.5 | 1.659139 | 0.9965522 | 2011-05-23 01:08 | 25.6555 | 0 | 0.5803047 | 0.9943799 | 2011-05-23 02:51 | 25.50264 | 0 | 0.1394366 | 0.9944123 | 2011-05-23 05:22 | 284.2721 | 0 | 0.004080673 | 0.9941308 | 2011-05-23 06:36 | 25.63709 | 0 | 0.005451345 | 0.993767 | 2011-05-23 08:14 | 282.5322 | 2.5 | 9.505906 | 0.9964536 | 2011-05-24 00:39 | 26.68023 | 0 | 4.784135 | 0.9946124 | 2011-05-24 02:21 | 26.73164 | 0 | 4.37224 | 0.9945743 | 2011-05-24 04:52 | 284.1805 | 0 | 0.2918207 | 0.9943559 | 2011-05-24 06:06 | 25.56145 | 0 | 0.3918344 | 0.9924712 | 2011-05-24 07:42 | 25.59055 | 0 | 0.0634185 | 0.9941702 | 2001-12-21 17:19 | 25.56279 | 0 | 0.01259288 | 0.996051 | 2001-12-21 19:25 | 283.7979 | 0 | 0.003151577 | 0.9960839 | 2001-12-21 20:37 | 25.66155 | 0 | 0.003509407 | 0.9956741 | 2001-12-21 21:50 | 25.59347 | 0 | 0.03252899 | 0.9236153 | 1999-11-16 18:07 | 25.63377 | 0 | 0.007328936 | 0.9231394 | 1999-11-16 20:05 | 283.9211 | 0 | 0.001682192 | 0.9235263 | 1999-11-16 21:17 | 25.73339 | 0 | 0.00163767 | 0.9244555 | 1999-11-16 22:29 | 25.77052 | 0 | 0.04794058 | 0.9919922 | 1999-11-12 18:53 | 25.67603 | 0 | 0.02364224 | 0.9922894 | 1999-11-12 20:50 | 283.9009 | 0 | 0.01480685 | 0.993013 | 1999-11-12 22:02 | 25.66941 | 0 | 0.01088118 | 0.9926249 | 1999-11-12 23:14 | 25.73273 | 0 | 0.02326847 | 0.9926847 | 1999-11-11 16:40 | 25.64117 | 0 | 0.009971935 | 0.9929104 | 1999-11-11 18:40 | 283.8727 | 0 | 0.004992489 | 0.9888619 | 1999-11-11 19:52 | 25.67533 | 0 | 0.005146165 | 0.9926931 | 1999-11-11 21:04 | 25.49469 | 0 | 0.1307501 | 0.9588927 | 2007-04-17 12:39 | 26.64193 | 0 | 0.008292829 | 0.957172 | 2007-04-17 15:10 | 284.1373 | 2.5 | 1.245335 | 0.9925627 | 2011-05-22 23:38 | 25.57061 | 0 | 0.1420396 | 0.9906392 | 2011-05-23 00:55 | 25.68137 | 0 | 0.07205524 | 0.9901781 | 2011-05-23 03:18 | 284.2195 | 0 | 0.004494259 | 0.9917917 | 2011-05-23 04:32 | 25.59044 | 0 | 0.005003993 | 0.990235 | 2011-05-23 05:45
277.8314 | 2.5 | 1.677721 | 0.9966847 | 2011-05-23 01:09 | 30.6289 | 0 | 0.5353568 | 0.9943173 | 2011-05-23 02:52 | 31.67802 | 0 | 0.1169423 | 0.9946837 | 2011-05-23 05:23 | 279.0477 | 0 | 0.004145821 | 0.9939869 | 2011-05-23 06:37 | 30.61539 | 0 | 0.005447495 | 0.9936783 | 2011-05-23 08:15 | 277.6398 | 2.5 | 9.600323 | 0.9964576 | 2011-05-24 00:40 | 31.62119 | 0 | 4.550228 | 0.9945512 | 2011-05-24 02:22 | 31.55099 | 0 | 4.166116 | 0.9947683 | 2011-05-24 04:53 | 279.0477 | 0 | 0.2964908 | 0.9941219 | 2011-05-24 06:06 | 30.6856 | 0 | 0.3916135 | 0.9921324 | 2011-05-24 07:43 | 30.5279 | 0 | 0.05978979 | 0.9943573 | 2001-12-21 17:20 | 30.46067 | 0 | 0.01086805 | 0.9958783 | 2001-12-21 19:26 | 278.9877 | 0 | 0.003174109 | 0.9956052 | 2001-12-21 20:37 | 30.51324 | 0 | 0.003514703 | 0.9956591 | 2001-12-21 21:51 | 30.61525 | 0 | 0.03003318 | 0.9236323 | 1999-11-16 18:08 | 30.57412 | 0 | 0.006073064 | 0.9231977 | 1999-11-16 20:06 | 278.8264 | 0 | 0.001689723 | 0.9235008 | 1999-11-16 21:18 | 30.57867 | 0 | 0.001639751 | 0.9243295 | 1999-11-16 22:30 | 30.62748 | 0 | 0.04538157 | 0.9920244 | 1999-11-12 18:54 | 30.57768 | 0 | 0.02220447 | 0.9925051 | 1999-11-12 20:51 | 278.89 | 0 | 0.01485473 | 0.9933377 | 1999-11-12 22:03 | 30.63521 | 0 | 0.01087149 | 0.9924288 | 1999-11-12 23:15 | 30.63512 | 0 | 0.02214295 | 0.9926265 | 1999-11-11 16:41 | 30.5778 | 0 | 0.009334196 | 0.9927937 | 1999-11-11 18:41 | 278.7063 | 0 | 0.005030138 | 0.9885377 | 1999-11-11 19:53 | 30.63987 | 0 | 0.005141814 | 0.9923464 | 1999-11-11 21:05 | 30.54251 | 0 | 0.123893 | 0.9590066 | 2007-04-17 12:40 | 30.57603 | 0 | 0.007325872 | 0.9569959 | 2007-04-17 15:11 | 279.0864 | 2.5 | 1.249233 | 0.9927797 | 2011-05-22 23:39 | 30.59275 | 0 | 0.127544 | 0.9907709 | 2011-05-23 00:56 | 30.54546 | 0 | 0.06189523 | 0.9903332 | 2011-05-23 03:19 | 279.1317 | 0 | 0.004525226 | 0.9919699 | 2011-05-23 04:32 | 30.56824 | 0 | 0.005012371 | 0.9909282 | 2011-05-23 05:46
272.7017 | 2.5 | 1.696474 | 0.9966028 | 2011-05-23 01:10 | 35.48915 | 0 | 0.4954953 | 0.9943223 | 2011-05-23 02:53 | 35.47918 | 0 | 0.10646 | 0.9944825 | 2011-05-23 05:24 | 274.1758 | 0 | 0.004205911 | 0.9940181 | 2011-05-23 06:38 | 35.55419 | 0 | 0.005442481 | 0.9939308 | 2011-05-23 08:16 | 272.6407 | 2.5 | 9.6957 | 0.9963941 | 2011-05-24 00:41 | 36.50403 | 0 | 4.348863 | 0.994696 | 2011-05-24 02:23 | 36.38774 | 0 | 3.987215 | 0.9947451 | 2011-05-24 04:54 | 274.1383 | 0 | 0.3008073 | 0.9940873 | 2011-05-24 06:07 | 35.64024 | 0 | 0.391337 | 0.9922495 | 2011-05-24 07:44 | 35.51286 | 0 | 0.05633537 | 0.9944401 | 2001-12-21 17:21 | 35.45065 | 0 | 0.009492147 | 0.9959574 | 2001-12-21 19:27 | 273.9168 | 0 | 0.003199308 | 0.9957191 | 2001-12-21 20:38 | 35.57671 | 0 | 0.003514109 | 0.9954457 | 2001-12-21 21:52 | 35.64288 | 0 | 0.02773914 | 0.9236503 | 1999-11-16 18:09 | 36.70571 | 0 | 0.004908589 | 0.9235227 | 1999-11-16 20:07 | 273.9683 | 0 | 0.001697824 | 0.9233158 | 1999-11-16 21:18 | 35.56416 | 0 | 0.001639843 | 0.9243502 | 1999-11-16 22:31 | 35.65832 | 0 | 0.04307493 | 0.9921088 | 1999-11-12 18:55 | 35.60735 | 0 | 0.02100069 | 0.9923992 | 1999-11-12 20:52 | 273.9724 | 0 | 0.01487904 | 0.9931036 | 1999-11-12 22:03 | 35.62112 | 0 | 0.01087756 | 0.9921808 | 1999-11-12 23:16 | 35.6637 | 0 | 0.02110578 | 0.9926573 | 1999-11-11 16:42 | 35.52787 | 0 | 0.008787095 | 0.9932603 | 1999-11-11 18:42 | 273.949 | 0 | 0.005058632 | 0.9893911 | 1999-11-11 19:53 | 35.62842 | 0 | 0.00514267 | 0.991993 | 1999-11-11 21:06 | 35.60095 | 0 | 0.11882 | 0.9590805 | 2007-04-17 12:42 | 35.55241 | 0 | 0.006564355 | 0.9570624 | 2007-04-17 15:12 | 274.0298 | 2.5 | 1.253379 | 0.9927827 | 2011-05-22 23:40 | 35.55586 | 0 | 0.1149554 | 0.9909444 | 2011-05-23 00:57 | 35.5564 | 0 | 0.05315827 | 0.9905477 | 2011-05-23 03:20 | 274.0292 | 0 | 0.004555931 | 0.9922199 | 2011-05-23 04:33 | 35.53347 | 0 | 0.005026611 | 0.9907336 | 2011-05-23 05:47
268.0237 | 2.5 | 1.713742 | 0.9963628 | 2011-05-23 01:10 | 40.57101 | 0 | 0.4585306 | 0.9944341 | 2011-05-23 02:54 | 40.51803 | 0 | 0.09597324 | 0.9945214 | 2011-05-23 05:25 | 269.3126 | 0 | 0.004262123 | 0.9939663 | 2011-05-23 06:38 | 40.58907 | 0 | 0.005436872 | 0.9939169 | 2011-05-23 08:17 | 267.723 | 2.5 | 9.786566 | 0.9963999 | 2011-05-24 00:42 | 41.38353 | 0 | 4.162925 | 0.9945017 | 2011-05-24 02:24 | 41.55975 | 0 | 3.816351 | 0.9945641 | 2011-05-24 04:55 | 269.1313 | 0 | 0.304878 | 0.9940859 | 2011-05-24 06:08 | 40.5928 | 0 | 0.3910236 | 0.9921603 | 2011-05-24 07:45 | 40.6127 | 0 | 0.05309666 | 0.9943802 | 2001-12-21 17:22 | 41.66159 | 0 | 0.008180081 | 0.9960577 | 2001-12-21 19:28 | 269.1603 | 0 | 0.00321716 | 0.9958576 | 2001-12-21 20:39 | 40.59561 | 0 | 0.003511437 | 0.9961487 | 2001-12-21 21:53 | 40.58507 | 0 | 0.02573363 | 0.9236131 | 1999-11-16 18:10 | 40.62516 | 0 | 0.004355857 | 0.923193 | 1999-11-16 20:08 | 269.0228 | 0 | 0.001705284 | 0.9231721 | 1999-11-16 21:19 | 40.74082 | 0 | 0.001640266 | 0.9241319 | 1999-11-16 22:32 | 40.67455 | 0 | 0.04115977 | 0.9920353 | 1999-11-12 18:56 | 40.62416 | 0 | 0.0200928 | 0.9925938 | 1999-11-12 20:53 | 268.909 | 0 | 0.01491066 | 0.9933949 | 1999-11-12 22:04 | 40.71307 | 0 | 0.01089452 | 0.992245 | 1999-11-12 23:17 | 40.68314 | 0 | 0.02016869 | 0.9925445 | 1999-11-11 16:44 | 40.66689 | 0 | 0.008344835 | 0.9932236 | 1999-11-11 18:43 | 269.1041 | 0 | 0.005089466 | 0.9890032 | 1999-11-11 19:54 | 40.60622 | 0 | 0.005138356 | 0.9925402 | 1999-11-11 21:07 | 40.63428 | 0 | 0.1149769 | 0.9592143 | 2007-04-17 12:42 | 40.62894 | 0 | 0.006075556 | 0.9572811 | 2007-04-17 15:13 | 269.0804 | 2.5 | 1.256818 | 0.992772 | 2011-05-22 23:40 | 40.58831 | 0 | 0.103592 | 0.9912261 | 2011-05-23 00:58 | 40.57121 | 0 | 0.04598954 | 0.9906832 | 2011-05-23 03:21 | 269.2404 | 0 | 0.004580914 | 0.9919752 | 2011-05-23 04:34 | 40.64195 | 0 | 0.005044724 | 0.9906925 | 2011-05-23 05:48
263.1413 | 2.5 | 1.735505 | 0.9962477 | 2011-05-23 01:11 | 45.6002 | 0 | 0.424772 | 0.9944606 | 2011-05-23 02:55 | 45.50804 | 0 | 0.08779976 | 0.9944472 | 2011-05-23 05:26 | 264.3626 | 0 | 0.004317506 | 0.993826 | 2011-05-23 06:39 | 45.53375 | 0 | 0.005432879 | 0.9939338 | 2011-05-23 08:18 | 262.9539 | 2.5 | 9.876339 | 0.9963238 | 2011-05-24 00:42 | 46.39485 | 0 | 3.9915 | 0.9945099 | 2011-05-24 02:25 | 46.52435 | 0 | 3.66992 | 0.9947173 | 2011-05-24 04:56 | 264.3119 | 0 | 0.3088344 | 0.994165 | 2011-05-24 06:09 | 45.49662 | 0 | 0.3907054 | 0.9924284 | 2011-05-24 07:46 | 46.63968 | 0 | 0.04947989 | 0.9944084 | 2001-12-21 17:23 | 45.52455 | 0 | 0.007562713 | 0.9962181 | 2001-12-21 19:29 | 264.3201 | 0 | 0.003231763 | 0.9957992 | 2001-12-21 20:39 | 45.60619 | 0 | 0.003507162 | 0.9958679 | 2001-12-21 21:54 | 45.6344 | 0 | 0.02382651 | 0.9236685 | 1999-11-16 18:11 | 45.63734 | 0 | 0.00379791 | 0.923234 | 1999-11-16 20:09 | 264.1419 | 0 | 0.001711529 | 0.9232712 | 1999-11-16 21:20 | 45.5639 | 0 | 0.001639577 | 0.9242191 | 1999-11-16 22:33 | 45.53628 | 0 | 0.03959153 | 0.9918482 | 1999-11-12 18:57 | 45.59721 | 0 | 0.01941249 | 0.9923315 | 1999-11-12 20:54 | 264.2565 | 0 | 0.01493522 | 0.9934648 | 1999-11-12 22:05 | 45.5761 | 0 | 0.01089747 | 0.9921536 | 1999-11-12 23:18 | 45.58344 | 0 | 0.01933534 | 0.9924093 | 1999-11-11 16:45 | 45.60248 | 0 | 0.008015415 | 0.9930873 | 1999-11-11 18:44 | 264.1275 | 0 | 0.005113964 | 0.9885264 | 1999-11-11 19:55 | 45.58128 | 0 | 0.005136421 | 0.9921997 | 1999-11-11 21:08 | 45.45523 | 0 | 0.1120257 | 0.9592034 | 2007-04-17 12:43 | 45.53976 | 0 | 0.005771466 | 0.9573162 | 2007-04-17 15:14 | 264.312 | 2.5 | 1.260105 | 0.9923093 | 2011-05-22 23:41 | 45.5341 | 0 | 0.09308805 | 0.9913622 | 2011-05-23 00:59 | 46.72916 | 0 | 0.03899251 | 0.9910366 | 2011-05-23 03:22 | 264.1764 | 0 | 0.004608571 | 0.9915761 | 2011-05-23 04:35 | 45.62495 | 0 | 0.005055511 | 0.9911748 | 2011-05-23 05:49
258.199 | 2.5 | 1.756881 | 0.9961575 | 2011-05-23 01:12 | 50.61942 | 0 | 0.3937952 | 0.9945146 | 2011-05-23 02:56 | 50.57491 | 0 | 0.08127292 | 0.9945878 | 2011-05-23 05:27 | 259.2092 | 0 | 0.004369461 | 0.9938702 | 2011-05-23 06:40 | 50.47728 | 0 | 0.005427143 | 0.9939687 | 2011-05-23 08:19 | 258.0258 | 2.5 | 9.974709 | 0.9961905 | 2011-05-24 00:43 | 51.51547 | 0 | 3.834512 | 0.994482 | 2011-05-24 02:26 | 51.5565 | 0 | 3.534451 | 0.9945807 | 2011-05-24 04:57 | 259.3967 | 0 | 0.3128484 | 0.99411 | 2011-05-24 06:10 | 50.63625 | 0 | 0.3903865 | 0.9925104 | 2011-05-24 07:47 | 50.53238 | 0 | 0.04731657 | 0.9947333 | 2001-12-21 17:24 | 50.51191 | 0 | 0.006923138 | 0.996178 | 2001-12-21 19:30 | 259.4979 | 0 | 0.003253718 | 0.9954693 | 2001-12-21 20:41 | 50.58682 | 0 | 0.003505712 | 0.9960341 | 2001-12-21 21:55 | 50.6631 | 0 | 0.02211827 | 0.9236649 | 1999-11-16 18:12 | 50.62331 | 0 | 0.00337716 | 0.9232703 | 1999-11-16 20:10 | 259.3524 | 0 | 0.00171778 | 0.9231325 | 1999-11-16 21:21 | 50.62468 | 0 | 0.001639008 | 0.9242679 | 1999-11-16 22:34 | 50.60117 | 0 | 0.03830347 | 0.991648 | 1999-11-12 18:58 | 50.59785 | 0 | 0.0189141 | 0.9919681 | 1999-11-12 20:55 | 259.3771 | 0 | 0.01494974 | 0.9932562 | 1999-11-12 22:06 | 50.56455 | 0 | 0.01089901 | 0.991464 | 1999-11-12 23:19 | 50.60757 | 0 | 0.01860549 | 0.9923682 | 1999-11-11 16:46 | 50.62681 | 0 | 0.007747633 | 0.9924325 | 1999-11-11 18:45 | 259.3592 | 0 | 0.005137117 | 0.9890159 | 1999-11-11 19:56 | 50.60616 | 0 | 0.005129545 | 0.9920905 | 1999-11-11 21:09 | 50.51763 | 0 | 0.1095454 | 0.9591285 | 2007-04-17 12:44 | 50.55457 | 0 | 0.005560691 | 0.9572309 | 2007-04-17 15:15 | 259.2101 | 2.5 | 1.263982 | 0.9918361 | 2011-05-22 23:42 | 51.67081 | 0 | 0.08128521 | 0.9916058 | 2011-05-23 01:00 | 50.55471 | 0 | 0.03563393 | 0.9909713 | 2011-05-23 03:23 | 259.1805 | 0 | 0.004636004 | 0.9913014 | 2011-05-23 04:36 | 50.69135 | 0 | 0.00506828 | 0.9911067 | 2011-05-23 05:50
253.3019 | 2.5 | 1.776914 | 0.9961258 | 2011-05-23 01:13 | 55.60551 | 0 | 0.3649486 | 0.9945056 | 2011-05-23 02:57 | 55.63393 | 0 | 0.07586933 | 0.994662 | 2011-05-23 05:28 | 254.3122 | 0 | 0.004414538 | 0.9939252 | 2011-05-23 06:41 | 55.61931 | 0 | 0.005418699 | 0.9940572 | 2011-05-23 08:20 | 253.0754 | 2.5 | 10.05646 | 0.9961044 | 2011-05-24 00:44 | 56.48394 | 0 | 3.691252 | 0.9945247 | 2011-05-24 02:27 | 56.33559 | 0 | 3.413196 | 0.9947448 | 2011-05-24 04:58 | 254.4014 | 0 | 0.3165297 | 0.9940652 | 2011-05-24 06:11 | 55.57404 | 0 | 0.3899587 | 0.9926031 | 2011-05-24 07:48 | 55.56171 | 0 | 0.044653 | 0.9947209 | 2001-12-21 17:25 | 55.62479 | 0 | 0.006414804 | 0.9953135 | 2001-12-21 19:31 | 254.6639 | 0 | 0.003270218 | 0.9962197 | 2001-12-21 20:42 | 55.65839 | 0 | 0.003500868 | 0.9960367 | 2001-12-21 21:56 | 55.70117 | 0 | 0.0205631 | 0.9236919 | 1999-11-16 18:13 | 55.70719 | 0 | 0.00304406 | 0.9232664 | 1999-11-16 20:11 | 254.4012 | 0 | 0.001723205 | 0.9230222 | 1999-11-16 21:22 | 55.70658 | 0 | 0.001638977 | 0.9243507 | 1999-11-16 22:35 | 55.64085 | 0 | 0.0372123 | 0.9915819 | 1999-11-12 18:59 | 55.71869 | 0 | 0.01849257 | 0.9919065 | 1999-11-12 20:56 | 254.5048 | 0 | 0.01497182 | 0.993437 | 1999-11-12 22:07 | 55.71754 | 0 | 0.01091655 | 0.9914002 | 1999-11-12 23:20 | 55.67886 | 0 | 0.0179257 | 0.9923564 | 1999-11-11 16:47 | 55.75867 | 0 | 0.007525225 | 0.9927045 | 1999-11-11 18:46 | 254.4849 | 0 | 0.005156626 | 0.9893277 | 1999-11-11 19:57 | 55.67754 | 0 | 0.005128056 | 0.9924526 | 1999-11-11 21:10 | 55.6083 | 0 | 0.1074671 | 0.9588175 | 2007-04-17 12:46 | 55.61555 | 0 | 0.005409837 | 0.9570231 | 2007-04-17 15:16 | 254.243 | 2.5 | 1.267093 | 0.9919896 | 2011-05-22 23:43 | 55.72034 | 0 | 0.07389286 | 0.9915404 | 2011-05-23 01:01 | 55.50327 | 0 | 0.03215387 | 0.9910508 | 2011-05-23 03:24 | 254.3849 | 0 | 0.004658312 | 0.9912612 | 2011-05-23 04:37 | 55.65178 | 0 | 0.005081543 | 0.9910408 | 2011-05-23 05:51
248.4185 | 2.5 | 1.796681 | 0.996204 | 2011-05-23 01:14 | 60.58107 | 0 | 0.3374644 | 0.9944927 | 2011-05-23 02:58 | 60.6536 | 0 | 0.07135531 | 0.9946216 | 2011-05-23 05:29 | 249.3926 | 0 | 0.004458087 | 0.9937568 | 2011-05-23 06:42 | 60.67461 | 0 | 0.005410588 | 0.9941277 | 2011-05-23 08:21 | 248.2917 | 2.5 | 10.13992 | 0.9960212 | 2011-05-24 00:46 | 61.7524 | 0 | 3.554472 | 0.9942817 | 2011-05-24 02:28 | 61.57564 | 0 | 3.294379 | 0.9944547 | 2011-05-24 04:59 | 249.336 | 0 | 0.3201526 | 0.9940659 | 2011-05-24 06:12 | 60.59516 | 0 | 0.3894229 | 0.9928074 | 2011-05-24 07:49 | 60.53522 | 0 | 0.04223315 | 0.9946722 | 2001-12-21 17:26 | 60.55806 | 0 | 0.006007386 | 0.9961565 | 2001-12-21 19:32 | 249.5448 | 0 | 0.00328404 | 0.9959549 | 2001-12-21 20:44 | 60.62962 | 0 | 0.003496305 | 0.9958277 | 2001-12-21 21:57 | 61.8792 | 0 | 0.01880984 | 0.92415 | 1999-11-16 18:15 | 60.59713 | 0 | 0.002794846 | 0.9234645 | 1999-11-16 20:12 | 249.4693 | 0 | 0.001727091 | 0.9231817 | 1999-11-16 21:24 | 60.60052 | 0 | 0.001637577 | 0.9242826 | 1999-11-16 22:36 | 60.60295 | 0 | 0.03613767 | 0.991379 | 1999-11-12 19:00 | 60.63667 | 0 | 0.01813126 | 0.9919589 | 1999-11-12 20:57 | 249.5334 | 0 | 0.01499462 | 0.9931896 | 1999-11-12 22:09 | 60.55293 | 0 | 0.01092182 | 0.9918012 | 1999-11-12 23:21 | 60.60866 | 0 | 0.01729255 | 0.9920673 | 1999-11-11 16:48 | 60.59882 | 0 | 0.007347107 | 0.9928629 | 1999-11-11 18:47 | 249.5934 | 0 | 0.005178947 | 0.9899718 | 1999-11-11 19:59 | 60.56293 | 0 | 0.005116883 | 0.9916726 | 1999-11-11 21:11 | 60.50579 | 0 | 0.1055776 | 0.9586259 | 2007-04-17 12:47 | 60.47829 | 0 | 0.005307233 | 0.9567797 | 2007-04-17 15:17 | 249.4436 | 2.5 | 1.269274 | 0.9923481 | 2011-05-22 23:44 | 60.51547 | 0 | 0.06568129 | 0.9916433 | 2011-05-23 01:02 | 60.5434 | 0 | 0.02954353 | 0.9911969 | 2011-05-23 03:25 | 249.3514 | 0 | 0.004680218 | 0.9917184 | 2011-05-23 04:38 | 60.64782 | 0 | 0.005083548 | 0.9912816 | 2011-05-23 05:52
243.5719 | 2.5 | 1.816917 | 0.996188 | 2011-05-23 01:16 | 65.57019 | 0 | 0.3123454 | 0.9945604 | 2011-05-23 02:59 | 66.67467 | 0 | 0.06673646 | 0.9946989 | 2011-05-23 05:30 | 244.3457 | 0 | 0.004503317 | 0.9938955 | 2011-05-23 06:44 | 65.73035 | 0 | 0.005400653 | 0.9940655 | 2011-05-23 08:22 | 243.3548 | 2.5 | 10.22617 | 0.9958778 | 2011-05-24 00:47 | 66.50498 | 0 | 3.436196 | 0.9946619 | 2011-05-24 02:29 | 66.37909 | 0 | 3.192168 | 0.9947606 | 2011-05-24 05:00 | 244.4266 | 0 | 0.3236727 | 0.9940338 | 2011-05-24 06:13 | 65.57166 | 0 | 0.388733 | 0.9928238 | 2011-05-24 07:50 | 65.48351 | 0 | 0.03994367 | 0.9946986 | 2001-12-21 17:27 | 65.46281 | 0 | 0.005678044 | 0.996084 | 2001-12-21 19:33 | 244.2917 | 0 | 0.003304373 | 0.9963717 | 2001-12-21 20:45 | 65.5637 | 0 | 0.003490679 | 0.9955087 | 2001-12-21 21:58 | 65.55002 | 0 | 0.0178193 | 0.9238374 | 1999-11-16 18:15 | 65.61623 | 0 | 0.002593976 | 0.9233789 | 1999-11-16 20:13 | 244.4172 | 0 | 0.001731357 | 0.9228784 | 1999-11-16 21:25 | 65.56111 | 0 | 0.001637156 | 0.9243931 | 1999-11-16 22:37 | 65.64424 | 0 | 0.0350229 | 0.9914413 | 1999-11-12 19:01 | 65.554 | 0 | 0.01778134 | 0.9920083 | 1999-11-12 20:58 | 244.3017 | 0 | 0.01500953 | 0.9927607 | 1999-11-12 22:10 | 65.69722 | 0 | 0.01093666 | 0.9917089 | 1999-11-12 23:22 | 65.57201 | 0 | 0.01667319 | 0.9920741 | 1999-11-11 16:48 | 65.56448 | 0 | 0.007173633 | 0.9925117 | 1999-11-11 18:48 | 244.4529 | 0 | 0.005205974 | 0.9889659 | 1999-11-11 20:00 | 65.61366 | 0 | 0.005104023 | 0.9917474 | 1999-11-11 21:12 | 65.51976 | 0 | 0.1036937 | 0.9584386 | 2007-04-17 12:48 | 65.48256 | 0 | 0.005223832 | 0.9566613 | 2007-04-17 15:18 | 244.4115 | 2.5 | 1.27244 | 0.9925827 | 2011-05-22 23:45 | 65.54411 | 0 | 0.05819065 | 0.9915669 | 2011-05-23 01:03 | 65.54099 | 0 | 0.02743593 | 0.9911867 | 2011-05-23 03:26 | 244.4533 | 0 | 0.004703649 | 0.9919137 | 2011-05-23 04:39 | 65.57353 | 0 | 0.005084262 | 0.9913808 | 2011-05-23 05:53
238.5901 | 2.5 | 1.836853 | 0.9960383 | 2011-05-23 01:17 | 70.62445 | 0 | 0.2884271 | 0.9945572 | 2011-05-23 03:00 | 70.61845 | 0 | 0.06408871 | 0.9945396 | 2011-05-23 05:31 | 239.3257 | 0 | 0.004543656 | 0.9939192 | 2011-05-23 06:45 | 70.60165 | 0 | 0.005389842 | 0.994045 | 2011-05-23 08:23 | 238.3658 | 2.5 | 10.3007 | 0.9957585 | 2011-05-24 00:48 | 71.63694 | 0 | 3.316443 | 0.9945523 | 2011-05-24 02:30 | 71.47465 | 0 | 3.089583 | 0.9946256 | 2011-05-24 05:01 | 239.4211 | 0 | 0.3272094 | 0.993958 | 2011-05-24 06:15 | 70.68864 | 0 | 0.3879748 | 0.9929435 | 2011-05-24 07:51 | 70.5764 | 0 | 0.03772265 | 0.9948006 | 2001-12-21 17:28 | 70.56406 | 0 | 0.005413896 | 0.9955975 | 2001-12-21 19:34 | 239.3078 | 0 | 0.003326238 | 0.9957732 | 2001-12-21 20:46 | 70.64444 | 0 | 0.003486175 | 0.9955291 | 2001-12-21 21:59 | 70.64003 | 0 | 0.01663018 | 0.923677 | 1999-11-16 18:16 | 70.5701 | 0 | 0.002439659 | 0.9230884 | 1999-11-16 20:14 | 239.287 | 0 | 0.001738418 | 0.9228939 | 1999-11-16 21:26 | 70.64912 | 0 | 0.00163829 | 0.9245061 | 1999-11-16 22:38 | 70.65196 | 0 | 0.03391084 | 0.9917593 | 1999-11-12 19:02 | 70.69182 | 0 | 0.01744259 | 0.9921874 | 1999-11-12 20:59 | 239.229 | 0 | 0.01503636 | 0.9928476 | 1999-11-12 22:12 | 70.6962 | 0 | 0.01096571 | 0.9914951 | 1999-11-12 23:23 | 70.57368 | 0 | 0.01607345 | 0.9921364 | 1999-11-11 16:50 | 70.78148 | 0 | 0.007013699 | 0.9928381 | 1999-11-11 18:49 | 239.2017 | 0 | 0.0052298 | 0.9900883 | 1999-11-11 20:01 | 70.66599 | 0 | 0.005101316 | 0.9913839 | 1999-11-11 21:13 | 70.57957 | 0 | 0.1018054 | 0.9584749 | 2007-04-17 12:48 | 70.56002 | 0 | 0.005150822 | 0.956736 | 2007-04-17 15:19 | 239.445 | 2.5 | 1.27523 | 0.9926925 | 2011-05-22 23:47 | 70.58731 | 0 | 0.05267019 | 0.9913953 | 2011-05-23 01:04 | 70.60878 | 0 | 0.02561588 | 0.9908751 | 2011-05-23 03:27 | 239.4549 | 0 | 0.004724003 | 0.99208 | 2011-05-23 04:40 | 70.74214 | 0 | 0.005080968 | 0.9908161 | 2011-05-23 05:54
233.4489 | 2.5 | 1.857249 | 0.9961234 | 2011-05-23 01:18 | 76.65316 | 0 | 0.2621003 | 0.9945596 | 2011-05-23 03:01 | 75.56822 | 0 | 0.06110015 | 0.9945431 | 2011-05-23 05:32 | 234.4005 | 0 | 0.004581575 | 0.9938908 | 2011-05-23 06:46 | 75.50931 | 0 | 0.005380198 | 0.9940205 | 2011-05-23 08:24 | 233.3462 | 2.5 | 10.38256 | 0.9958443 | 2011-05-24 00:49 | 76.40454 | 0 | 3.211906 | 0.9947402 | 2011-05-24 02:31 | 76.32619 | 0 | 2.996087 | 0.9946375 | 2011-05-24 05:02 | 234.4316 | 0 | 0.3306134 | 0.9939231 | 2011-05-24 06:16 | 75.59689 | 0 | 0.3872787 | 0.9929757 | 2011-05-24 07:52 | 75.48085 | 0 | 0.03574426 | 0.9950724 | 2001-12-21 17:29 | 75.53799 | 0 | 0.005187316 | 0.9964172 | 2001-12-21 19:35 | 234.1305 | 0 | 0.003344703 | 0.9960738 | 2001-12-21 20:47 | 75.54061 | 0 | 0.003482493 | 0.9964044 | 2001-12-21 22:00 | 75.67278 | 0 | 0.01553761 | 0.9236494 | 1999-11-16 18:17 | 75.51012 | 0 | 0.002313399 | 0.9231122 | 1999-11-16 20:15 | 234.1584 | 0 | 0.001743757 | 0.9230072 | 1999-11-16 21:27 | 75.67316 | 0 | 0.001638748 | 0.924213 | 1999-11-16 22:39 | 75.67188 | 0 | 0.0327591 | 0.9914778 | 1999-11-12 19:03 | 75.67459 | 0 | 0.01708156 | 0.9921802 | 1999-11-12 21:00 | 234.1698 | 0 | 0.01505142 | 0.9929314 | 1999-11-12 22:12 | 75.63885 | 0 | 0.01098885 | 0.991466 | 1999-11-12 23:24 | 75.60481 | 0 | 0.01551172 | 0.9920877 | 1999-11-11 16:51 | 75.5968 | 0 | 0.006877089 | 0.9925724 | 1999-11-11 18:50 | 234.2194 | 0 | 0.005255504 | 0.9894865 | 1999-11-11 20:02 | 75.85744 | 0 | 0.005094108 | 0.9920008 | 1999-11-11 21:14 | 75.62468 | 0 | 0.09988206 | 0.9586614 | 2007-04-17 12:50 | 75.59919 | 0 | 0.005088276 | 0.9568774 | 2007-04-17 15:20 | 234.3911 | 2.5 | 1.27752 | 0.992577 | 2011-05-22 23:48 | 75.47643 | 0 | 0.04891736 | 0.9911551 | 2011-05-23 01:05 | 75.56607 | 0 | 0.0239807 | 0.9907548 | 2011-05-23 03:28 | 234.4124 | 0 | 0.004742425 | 0.9917796 | 2011-05-23 04:41 | 75.54489 | 0 | 0.005071429 | 0.9908011 | 2011-05-23 05:55
228.3531 | 2.5 | 1.87846 | 0.9961212 | 2011-05-23 01:19 | 80.52907 | 0 | 0.2462914 | 0.9944767 | 2011-05-23 03:02 | 80.60806 | 0 | 0.05833198 | 0.9945942 | 2011-05-23 05:33 | 229.3392 | 0 | 0.004619937 | 0.993719 | 2011-05-23 06:47 | 80.54235 | 0 | 0.005369614 | 0.9940701 | 2011-05-23 08:25 | 228.2815 | 2.5 | 10.46507 | 0.9958085 | 2011-05-24 00:50 | 81.4081 | 0 | 3.107884 | 0.9945936 | 2011-05-24 02:32 | 81.25568 | 0 | 2.907226 | 0.9947283 | 2011-05-24 05:03 | 229.4299 | 0 | 0.333733 | 0.9936809 | 2011-05-24 06:17 | 80.58676 | 0 | 0.3865582 | 0.9930333 | 2011-05-24 07:53 | 80.52818 | 0 | 0.03378137 | 0.9950446 | 2001-12-21 17:30 | 80.55674 | 0 | 0.004998749 | 0.9962597 | 2001-12-21 19:36 | 229.2216 | 0 | 0.003361483 | 0.99569 | 2001-12-21 20:47 | 80.55376 | 0 | 0.003477616 | 0.9961852 | 2001-12-21 22:01 | 80.59596 | 0 | 0.01451287 | 0.9237481 | 1999-11-16 18:18 | 80.60979 | 0 | 0.002207144 | 0.923245 | 1999-11-16 20:16 | 229.1684 | 0 | 0.001748605 | 0.9229816 | 1999-11-16 21:28 | 80.56796 | 0 | 0.001640495 | 0.9241923 | 1999-11-16 22:40 | 80.6283 | 0 | 0.03160987 | 0.9914398 | 1999-11-12 19:04 | 80.52386 | 0 | 0.01672938 | 0.9920111 | 1999-11-12 21:01 | 229.1335 | 0 | 0.01505521 | 0.9925568 | 1999-11-12 22:13 | 80.60953 | 0 | 0.01103069 | 0.9917321 | 1999-11-12 23:25 | 80.65879 | 0 | 0.01495485 | 0.992319 | 1999-11-11 16:52 | 80.51521 | 0 | 0.006740095 | 0.992691 | 1999-11-11 18:51 | 229.1722 | 0 | 0.00527918 | 0.9890644 | 1999-11-11 20:03 | 80.69586 | 0 | 0.005091468 | 0.992031 | 1999-11-11 21:15 | 80.52209 | 0 | 0.09801398 | 0.958774 | 2007-04-17 12:50 | 80.52097 | 0 | 0.005031786 | 0.9570324 | 2007-04-17 15:21 | 229.4533 | 2.5 | 1.280895 | 0.9923989 | 2011-05-22 23:49 | 80.58446 | 0 | 0.04566658 | 0.9909801 | 2011-05-23 01:06 | 80.57692 | 0 | 0.022455 | 0.9906024 | 2011-05-23 03:29 | 229.3962 | 0 | 0.004764 | 0.9913728 | 2011-05-23 04:42 | 80.50751 | 0 | 0.005065176 | 0.9905517 | 2011-05-23 05:56
223.3419 | 2.5 | 1.898846 | 0.9961946 | 2011-05-23 01:20 | 85.62573 | 0 | 0.2269412 | 0.9944533 | 2011-05-23 03:03 | 85.65649 | 0 | 0.05573176 | 0.9945982 | 2011-05-23 05:34 | 224.379 | 0 | 0.004657652 | 0.9937266 | 2011-05-23 06:48 | 85.51477 | 0 | 0.00535685 | 0.9942937 | 2011-05-23 08:26 | 223.2249 | 2.5 | 10.54525 | 0.9957519 | 2011-05-24 00:51 | 86.61292 | 0 | 3.005252 | 0.9945766 | 2011-05-24 02:33 | 86.49729 | 0 | 2.816637 | 0.9944663 | 2011-05-24 05:04 | 224.3734 | 0 | 0.3372717 | 0.9938293 | 2011-05-24 06:18 | 85.556 | 0 | 0.3856012 | 0.9931715 | 2011-05-24 07:54 | 85.61797 | 0 | 0.03190789 | 0.9947465 | 2001-12-21 17:31 | 85.5893 | 0 | 0.004838179 | 0.9950441 | 2001-12-21 19:37 | 224.2256 | 0 | 0.003377554 | 0.9959308 | 2001-12-21 20:48 | 85.59167 | 0 | 0.003474858 | 0.9956344 | 2001-12-21 22:02 | 85.62528 | 0 | 0.01354844 | 0.9237689 | 1999-11-16 18:19 | 85.64211 | 0 | 0.002119346 | 0.9229936 | 1999-11-16 20:17 | 224.0878 | 0 | 0.001754446 | 0.9227592 | 1999-11-16 21:29 | 85.73078 | 0 | 0.001643946 | 0.9242791 | 1999-11-16 22:41 | 85.67645 | 0 | 0.03037117 | 0.991828 | 1999-11-12 19:05 | 85.76284 | 0 | 0.01632354 | 0.9926159 | 1999-11-12 21:02 | 224.1046 | 0 | 0.01506131 | 0.9925438 | 1999-11-12 22:14 | 85.63907 | 0 | 0.01110343 | 0.9914885 | 1999-11-12 23:26 | 85.68867 | 0 | 0.01441373 | 0.9921144 | 1999-11-11 16:52 | 85.67856 | 0 | 0.006603953 | 0.9927207 | 1999-11-11 18:52 | 224.1894 | 0 | 0.005297414 | 0.9899153 | 1999-11-11 20:04 | 85.64586 | 0 | 0.005089993 | 0.9916465 | 1999-11-11 21:16 | 86.68993 | 0 | 0.09569033 | 0.959061 | 2007-04-17 12:52 | 85.58311 | 0 | 0.004976506 | 0.9570782 | 2007-04-17 15:22 | 224.2234 | 2.5 | 1.283908 | 0.9922618 | 2011-05-22 23:50 | 86.78648 | 0 | 0.04208363 | 0.9910911 | 2011-05-23 01:07 | 86.68595 | 0 | 0.02069934 | 0.9907804 | 2011-05-23 03:30 | 224.3801 | 0 | 0.004789045 | 0.9917219 | 2011-05-23 04:44 | 85.64924 | 0 | 0.005058723 | 0.9904189 | 2011-05-23 05:57
218.3923 | 2.5 | 1.91933 | 0.9961761 | 2011-05-23 01:21 | 90.56696 | 0 | 0.2093027 | 0.9945655 | 2011-05-23 03:04 | 90.50903 | 0 | 0.05334584 | 0.9945831 | 2011-05-23 05:35 | 219.3549 | 0 | 0.004691348 | 0.9939175 | 2011-05-23 06:49 | 90.5305 | 0 | 0.005340961 | 0.9941489 | 2011-05-23 08:27 | 218.3055 | 2.5 | 10.6184 | 0.995795 | 2011-05-24 00:52 | 91.33563 | 0 | 2.91371 | 0.9946157 | 2011-05-24 02:34 | 91.50539 | 0 | 2.731526 | 0.9946035 | 2011-05-24 05:05 | 219.3676 | 0 | 0.3406391 | 0.9939126 | 2011-05-24 06:19 | 90.56438 | 0 | 0.3844903 | 0.9932922 | 2011-05-24 07:55 | 90.49575 | 0 | 0.03019871 | 0.9950444 | 2001-12-21 17:32 | 90.51111 | 0 | 0.004686303 | 0.9960558 | 2001-12-21 19:38 | 219.3649 | 0 | 0.003389594 | 0.9956564 | 2001-12-21 20:49 | 90.63634 | 0 | 0.003476898 | 0.9955487 | 2001-12-21 22:03 | 90.62971 | 0 | 0.01265489 | 0.9238688 | 1999-11-16 18:20 | 90.60728 | 0 | 0.002042063 | 0.9233039 | 1999-11-16 20:18 | 219.1682 | 0 | 0.001760015 | 0.9228722 | 1999-11-16 21:30 | 90.5631 | 0 | 0.001647633 | 0.9242344 | 1999-11-16 22:42 | 90.64192 | 0 | 0.02890948 | 0.9916528 | 1999-11-12 19:06 | 90.54804 | 0 | 0.01583569 | 0.9923619 | 1999-11-12 21:03 | 219.3176 | 0 | 0.01506264 | 0.9926102 | 1999-11-12 22:15 | 90.59929 | 0 | 0.01118691 | 0.9916974 | 1999-11-12 23:27 | 90.65112 | 0 | 0.01384509 | 0.9918535 | 1999-11-11 16:53 | 90.54956 | 0 | 0.006458361 | 0.9923761 | 1999-11-11 18:53 | 219.2649 | 0 | 0.005320574 | 0.9892712 | 1999-11-11 20:05 | 90.63892 | 0 | 0.005085394 | 0.9911856 | 1999-11-11 21:17 | 90.51033 | 0 | 0.09420175 | 0.9588073 | 2007-04-17 12:52 | 90.56167 | 0 | 0.004926909 | 0.9569757 | 2007-04-17 15:23 | 219.403 | 2.5 | 1.285672 | 0.992594 | 2011-05-22 23:51 | 90.55491 | 0 | 0.04003329 | 0.9911792 | 2011-05-23 01:08 | 90.58539 | 0 | 0.01968901 | 0.9908269 | 2011-05-23 03:31 | 219.3276 | 0 | 0.004805919 | 0.99217 | 2011-05-23 04:45 | 90.63329 | 0 | 0.005047784 | 0.9908269 | 2011-05-23 05:58
213.6486 | 2.5 | 1.939761 | 0.9961929 | 2011-05-23 01:22 | 95.60445 | 0 | 0.1925039 | 0.9945714 | 2011-05-23 03:05 | 95.52885 | 0 | 0.0510498 | 0.9945567 | 2011-05-23 05:36 | 214.3614 | 0 | 0.004727567 | 0.9940563 | 2011-05-23 06:50 | 95.65294 | 0 | 0.005325067 | 0.9941146 | 2011-05-23 08:28 | 213.4699 | 2.5 | 10.69824 | 0.9959106 | 2011-05-24 00:53 | 96.4765 | 0 | 2.817366 | 0.9946108 | 2011-05-24 02:35 | 96.34677 | 0 | 2.652418 | 0.9947233 | 2011-05-24 05:06 | 214.3632 | 0 | 0.3439866 | 0.9939374 | 2011-05-24 06:20 | 95.53026 | 0 | 0.3833602 | 0.9933478 | 2011-05-24 07:56 | 95.58797 | 0 | 0.02850334 | 0.9952372 | 2001-12-21 17:33 | 95.52873 | 0 | 0.004549874 | 0.9960592 | 2001-12-21 19:39 | 214.4627 | 0 | 0.003403812 | 0.9954266 | 2001-12-21 20:50 | 95.57027 | 0 | 0.003478054 | 0.9959076 | 2001-12-21 22:04 | 95.61714 | 0 | 0.01182575 | 0.9238161 | 1999-11-16 18:21 | 95.61661 | 0 | 0.00197376 | 0.9233495 | 1999-11-16 20:19 | 214.2112 | 0 | 0.00176354 | 0.9230601 | 1999-11-16 21:31 | 95.60667 | 0 | 0.001652999 | 0.9241927 | 1999-11-16 22:43 | 95.61369 | 0 | 0.02710762 | 0.9919176 | 1999-11-12 19:07 | 95.65692 | 0 | 0.01513692 | 0.9923576 | 1999-11-12 21:04 | 214.3232 | 0 | 0.01506036 | 0.9923679 | 1999-11-12 22:16 | 95.62372 | 0 | 0.01130549 | 0.9913977 | 1999-11-12 23:28 | 95.5901 | 0 | 0.01325879 | 0.9919513 | 1999-11-11 16:54 | 95.6568 | 0 | 0.006276799 | 0.9923949 | 1999-11-11 18:54 | 214.3115 | 0 | 0.005339831 | 0.9894928 | 1999-11-11 20:06 | 95.59837 | 0 | 0.005090581 | 0.9906232 | 1999-11-11 21:18 | 95.58429 | 0 | 0.09226363 | 0.9588767 | 2007-04-17 12:53 | 95.4882 | 0 | 0.004869788 | 0.9571138 | 2007-04-17 15:24 | 214.3531 | 2.5 | 1.286524 | 0.9924374 | 2011-05-22 23:52 | 95.57143 | 0 | 0.03751657 | 0.9915815 | 2011-05-23 01:09 | 95.55878 | 0 | 0.01846144 | 0.9911594 | 2011-05-23 03:32 | 214.3607 | 0 | 0.004822874 | 0.9921727 | 2011-05-23 04:46 | 95.62827 | 0 | 0.005041929 | 0.9913339 | 2011-05-23 05:59
208.7232 | 2.5 | 1.961832 | 0.9961256 | 2011-05-23 01:23 | 100.6129 | 0 | 0.1772644 | 0.9946275 | 2011-05-23 03:06 | 100.6032 | 0 | 0.04884727 | 0.9946899 | 2011-05-23 05:37 | 209.4304 | 0 | 0.004762456 | 0.9937428 | 2011-05-23 06:51 | 100.5636 | 0 | 0.005310269 | 0.9941394 | 2011-05-23 08:29 | 208.5374 | 2.5 | 10.77362 | 0.9957637 | 2011-05-24 00:55 | 101.4324 | 0 | 2.727912 | 0.9947183 | 2011-05-24 02:36 | 103.5415 | 0 | 2.536819 | 0.99599 | 2011-05-24 05:08 | 209.3881 | 0 | 0.3472707 | 0.993937 | 2011-05-24 06:21 | 100.6593 | 0 | 0.3821811 | 0.9933133 | 2011-05-24 07:57 | 100.5263 | 0 | 0.02689724 | 0.9955361 | 2001-12-21 17:34 | 100.7013 | 0 | 0.004421987 | 0.9950121 | 2001-12-21 19:40 | 209.5075 | 0 | 0.003418287 | 0.9958061 | 2001-12-21 20:51 | 100.5334 | 0 | 0.00347826 | 0.9957061 | 2001-12-21 22:05 | 100.7113 | 0 | 0.01103042 | 0.9236627 | 1999-11-16 18:22 | 101.8754 | 0 | 0.001903306 | 0.9234746 | 1999-11-16 20:20 | 209.3223 | 0 | 0.001767838 | 0.9228563 | 1999-11-16 21:32 | 100.6761 | 0 | 0.001658397 | 0.9240751 | 1999-11-16 22:44 | 100.6987 | 0 | 0.024967 | 0.9920628 | 1999-11-12 19:08 | 100.6563 | 0 | 0.01424231 | 0.992677 | 1999-11-12 21:05 | 209.3803 | 0 | 0.01504584 | 0.9925838 | 1999-11-12 22:17 | 100.5888 | 0 | 0.01145457 | 0.9913378 | 1999-11-12 23:29 | 100.7259 | 0 | 0.01267411 | 0.9921895 | 1999-11-11 16:56 | 102.0719 | 0 | 0.006029231 | 0.9928136 | 1999-11-11 18:55 | 209.4069 | 0 | 0.005360696 | 0.9897534 | 1999-11-11 20:07 | 100.6834 | 0 | 0.005100397 | 0.9912643 | 1999-11-11 21:19 | 100.6353 | 0 | 0.09024868 | 0.9588122 | 2007-04-17 12:54 | 100.6165 | 0 | 0.004812602 | 0.9571691 | 2007-04-17 15:25 | 209.3109 | 2.5 | 1.288812 | 0.9924307 | 2011-05-22 23:53 | 100.6223 | 0 | 0.0352074 | 0.9917201 | 2011-05-23 01:10 | 100.6151 | 0 | 0.01733144 | 0.9912693 | 2011-05-23 03:33 | 209.413 | 0 | 0.004842643 | 0.9924246 | 2011-05-23 04:47 | 100.5698 | 0 | 0.005035916 | 0.9911905 | 2011-05-23 06:00
203.7838 | 2.5 | 1.983228 | 0.9960654 | 2011-05-23 01:25 | 105.6008 | 0 | 0.1631653 | 0.9947795 | 2011-05-23 03:07 | 105.5096 | 0 | 0.04676425 | 0.9947077 | 2011-05-23 05:38 | 204.4568 | 0 | 0.004792949 | 0.9938494 | 2011-05-23 06:52 | 105.4992 | 0 | 0.005293406 | 0.9942446 | 2011-05-23 08:30 | 203.5466 | 2.5 | 10.84505 | 0.9957415 | 2011-05-24 00:56 | 106.3531 | 0 | 2.641299 | 0.9947162 | 2011-05-24 02:37 | 105.5676 | 0 | 2.50625 | 0.9937558 | 2011-05-24 05:08 | 204.422 | 0 | 0.3501906 | 0.9939447 | 2011-05-24 06:22 | 105.6607 | 0 | 0.3808955 | 0.9934956 | 2011-05-24 07:58 | 105.5756 | 0 | 0.02541191 | 0.9951356 | 2001-12-21 17:35 | 105.5416 | 0 | 0.00430661 | 0.9960473 | 2001-12-21 19:41 | 204.5058 | 0 | 0.003433121 | 0.9959681 | 2001-12-21 20:53 | 105.556 | 0 | 0.003478362 | 0.9963302 | 2001-12-21 22:06 | 105.6229 | 0 | 0.01031301 | 0.9238999 | 1999-11-16 18:23 | 105.6169 | 0 | 0.001862822 | 0.9233748 | 1999-11-16 20:21 | 204.4027 | 0 | 0.001771317 | 0.9228589 | 1999-11-16 21:33 | 105.6209 | 0 | 0.001661002 | 0.9243644 | 1999-11-16 22:45 | 105.6306 | 0 | 0.02302826 | 0.9917138 | 1999-11-12 19:09 | 105.5886 | 0 | 0.01326903 | 0.9922659 | 1999-11-12 21:06 | 204.4312 | 0 | 0.01503686 | 0.9925551 | 1999-11-12 22:18 | 105.673 | 0 | 0.01160519 | 0.9916118 | 1999-11-12 23:30 | 105.6427 | 0 | 0.01217697 | 0.9922855 | 1999-11-11 16:56 | 105.5987 | 0 | 0.005904507 | 0.9926615 | 1999-11-11 18:56 | 204.4043 | 0 | 0.005373804 | 0.9899668 | 1999-11-11 20:08 | 105.5963 | 0 | 0.005120564 | 0.9915281 | 1999-11-11 21:20 | 105.5315 | 0 | 0.08836635 | 0.9585074 | 2007-04-17 12:55 | 105.4987 | 0 | 0.0047599 | 0.9567806 | 2007-04-17 15:26 | 204.2944 | 2.5 | 1.290621 | 0.9924503 | 2011-05-22 23:54 | 105.5189 | 0 | 0.03312659 | 0.9917692 | 2011-05-23 01:11 | 105.5062 | 0 | 0.01629821 | 0.9913775 | 2011-05-23 03:34 | 204.3806 | 0 | 0.004853665 | 0.9917477 | 2011-05-23 04:48 | 105.5423 | 0 | 0.005025131 | 0.991511 | 2011-05-23 06:01
198.5079 | 2.5 | 2.005402 | 0.9960988 | 2011-05-23 01:26 | 110.604 | 0 | 0.1500409 | 0.9947429 | 2011-05-23 03:08 | 110.5596 | 0 | 0.04472076 | 0.9948385 | 2011-05-23 05:39 | 199.4345 | 0 | 0.004825143 | 0.9938012 | 2011-05-23 06:54 | 110.6488 | 0 | 0.005273849 | 0.9943525 | 2011-05-23 08:31 | 198.4735 | 2.5 | 10.91777 | 0.9959011 | 2011-05-24 00:57 | 113.4053 | 0 | 2.520491 | 0.9959126 | 2011-05-24 02:38 | 110.5858 | 0 | 2.427389 | 0.9938547 | 2011-05-24 05:09 | 199.4022 | 0 | 0.3532361 | 0.9940675 | 2011-05-24 06:23 | 110.5124 | 0 | 0.3794082 | 0.9935802 | 2011-05-24 07:59 | 110.4861 | 0 | 0.0239921 | 0.9951494 | 2001-12-21 17:36 | 110.5122 | 0 | 0.004201765 | 0.9958287 | 2001-12-21 19:42 | 199.4376 | 0 | 0.003445437 | 0.9958978 | 2001-12-21 20:54 | 110.4816 | 0 | 0.003472696 | 0.9960903 | 2001-12-21 22:07 | 110.6408 | 0 | 0.009643641 | 0.9240142 | 1999-11-16 18:24 | 110.6564 | 0 | 0.001818332 | 0.9234636 | 1999-11-16 20:22 | 199.4144 | 0 | 0.001773939 | 0.9229721 | 1999-11-16 21:34 | 110.6015 | 0 | 0.001663559 | 0.9243708 | 1999-11-16 22:46 | 110.5684 | 0 | 0.02154974 | 0.9920045 | 1999-11-12 19:10 | 110.5902 | 0 | 0.01248101 | 0.9924425 | 1999-11-12 21:07 | 199.4211 | 0 | 0.01502786 | 0.9924359 | 1999-11-12 22:19 | 110.6007 | 0 | 0.01174049 | 0.9917931 | 1999-11-12 23:31 | 110.6232 | 0 | 0.0117405 | 0.9919598 | 1999-11-11 16:57 | 110.5989 | 0 | 0.005761276 | 0.992636 | 1999-11-11 18:57 | 199.3766 | 0 | 0.005389384 | 0.9893804 | 1999-11-11 20:09 | 110.7001 | 0 | 0.005130127 | 0.9917166 | 1999-11-11 21:21 | 110.5159 | 0 | 0.08636898 | 0.9581711 | 2007-04-17 12:56 | 110.6526 | 0 | 0.004704579 | 0.9565243 | 2007-04-17 15:27 | 199.5087 | 2.5 | 1.29247 | 0.9919788 | 2011-05-22 23:55 | 110.5717 | 0 | 0.03114793 | 0.9917103 | 2011-05-23 01:12 | 110.6159 | 0 | 0.0153304 | 0.9913184 | 2011-05-23 03:35 | 199.5173 | 0 | 0.004869947 | 0.9913636 | 2011-05-23 04:49 | 110.6003 | 0 | 0.005015498 | 0.9911754 | 2011-05-23 06:02
193.5125 | 2.5 | 2.027812 | 0.9960164 | 2011-05-23 01:27 | 116.7241 | 0 | 0.1353748 | 0.9946839 | 2011-05-23 03:09 | 115.5819 | 0 | 0.04273483 | 0.9948314 | 2011-05-23 05:40 | 194.3828 | 0 | 0.004857877 | 0.9937701 | 2011-05-23 06:55 | 115.4971 | 0 | 0.005254354 | 0.9943038 | 2011-05-23 08:32 | 193.379 | 2.5 | 10.9933 | 0.99598 | 2011-05-24 00:58 | 115.5253 | 0 | 2.485965 | 0.9938184 | 2011-05-24 02:39 | 115.5538 | 0 | 2.349417 | 0.9940484 | 2011-05-24 05:10 | 194.4491 | 0 | 0.3563314 | 0.9940669 | 2011-05-24 06:24 | 115.6566 | 0 | 0.3777464 | 0.9935327 | 2011-05-24 08:00 | 115.5647 | 0 | 0.02261676 | 0.9954705 | 2001-12-21 17:37 | 115.6427 | 0 | 0.004129295 | 0.9948863 | 2001-12-21 19:43 | 194.3828 | 0 | 0.003459397 | 0.9958128 | 2001-12-21 20:55 | 115.6004 | 0 | 0.003471877 | 0.9953827 | 2001-12-21 22:08 | 116.7816 | 0 | 0.00890107 | 0.9240926 | 1999-11-16 18:26 | 115.6786 | 0 | 0.001783351 | 0.9233124 | 1999-11-16 20:23 | 194.3927 | 0 | 0.001776994 | 0.9228677 | 1999-11-16 21:35 | 115.6902 | 0 | 0.00166649 | 0.9243343 | 1999-11-16 22:47 | 115.6283 | 0 | 0.02046758 | 0.9922624 | 1999-11-12 19:11 | 115.7522 | 0 | 0.0119492 | 0.9926198 | 1999-11-12 21:08 | 194.4168 | 0 | 0.01499285 | 0.9922137 | 1999-11-12 22:20 | 115.7976 | 0 | 0.01185106 | 0.9920286 | 1999-11-12 23:32 | 115.7085 | 0 | 0.01134482 | 0.9917811 | 1999-11-11 16:58 | 115.7066 | 0 | 0.005656862 | 0.9918347 | 1999-11-11 18:58 | 194.3196 | 0 | 0.005406501 | 0.9904506 | 1999-11-11 20:10 | 115.795 | 0 | 0.005137506 | 0.9910466 | 1999-11-11 21:22 | 115.5966 | 0 | 0.08435797 | 0.9583311 | 2007-04-17 12:57 | 116.6446 | 0 | 0.004633337 | 0.9568424 | 2007-04-17 15:28 | 194.4312 | 2.5 | 1.294786 | 0.9915193 | 2011-05-22 23:56 | 115.5644 | 0 | 0.02931937 | 0.9913241 | 2011-05-23 01:13 | 115.6718 | 0 | 0.01445111 | 0.9908134 | 2011-05-23 03:36 | 194.4182 | 0 | 0.004886276 | 0.9911123 | 2011-05-23 04:50 | 115.5787 | 0 | 0.005008536 | 0.9910328 | 2011-05-23 06:03
188.4824 | 2.5 | 2.050448 | 0.9959837 | 2011-05-23 01:28 | 120.4725 | 0 | 0.1271205 | 0.9947845 | 2011-05-23 03:10 | 120.5341 | 0 | 0.04085798 | 0.9948635 | 2011-05-23 05:41 | 189.3569 | 0 | 0.00488823 | 0.9937706 | 2011-05-23 06:56 | 120.5989 | 0 | 0.005236027 | 0.9942593 | 2011-05-23 08:33 | 188.4727 | 2.5 | 11.05862 | 0.995846 | 2011-05-24 00:59 | 120.5354 | 0 | 2.400885 | 0.9940473 | 2011-05-24 02:40 | 120.6132 | 0 | 2.272971 | 0.9941342 | 2011-05-24 05:11 | 189.5131 | 0 | 0.3591234 | 0.9940071 | 2011-05-24 06:26 | 120.6192 | 0 | 0.3762344 | 0.9936948 | 2011-05-24 08:01 | 121.6501 | 0 | 0.02117317 | 0.9952151 | 2001-12-21 17:38 | 120.5079 | 0 | 0.004056813 | 0.9962473 | 2001-12-21 19:44 | 189.2965 | 0 | 0.003474735 | 0.9956372 | 2001-12-21 20:56 | 120.6323 | 0 | 0.003467171 | 0.9962057 | 2001-12-21 22:09 | 120.5863 | 0 | 0.008468148 | 0.9238449 | 1999-11-16 18:26 | 120.5546 | 0 | 0.001752332 | 0.9233544 | 1999-11-16 20:24 | 189.4411 | 0 | 0.001779468 | 0.922794 | 1999-11-16 21:36 | 120.5963 | 0 | 0.001668789 | 0.9242063 | 1999-11-16 22:48 | 120.6064 | 0 | 0.01973612 | 0.9919063 | 1999-11-12 19:12 | 120.606 | 0 | 0.01168685 | 0.9923397 | 1999-11-12 21:09 | 189.3887 | 0 | 0.01495545 | 0.9920061 | 1999-11-12 22:22 | 120.6064 | 0 | 0.01193227 | 0.9918717 | 1999-11-12 23:33 | 120.5804 | 0 | 0.01100557 | 0.9916624 | 1999-11-11 16:59 | 120.6374 | 0 | 0.005584053 | 0.9921899 | 1999-11-11 18:59 | 189.3671 | 0 | 0.005421646 | 0.9900662 | 1999-11-11 20:11 | 120.6088 | 0 | 0.005145829 | 0.9920167 | 1999-11-11 21:23 | 120.5399 | 0 | 0.08235839 | 0.9585707 | 2007-04-17 12:58 | 120.5685 | 0 | 0.004587672 | 0.9568626 | 2007-04-17 15:29 | 189.3569 | 2.5 | 1.29634 | 0.9916859 | 2011-05-22 23:58 | 120.6182 | 0 | 0.0276732 | 0.9910769 | 2011-05-23 01:14 | 120.5156 | 0 | 0.0136741 | 0.9907762 | 2011-05-23 03:37 | 189.3643 | 0 | 0.004901641 | 0.9909561 | 2011-05-23 04:51 | 120.583 | 0 | 0.004999011 | 0.9908754 | 2011-05-23 06:04
183.5178 | 2.5 | 2.071983 | 0.9960877 | 2011-05-23 01:29 | 125.5058 | 0 | 0.1169031 | 0.9949268 | 2011-05-23 03:11 | 125.6924 | 0 | 0.03894732 | 0.9949672 | 2011-05-23 05:42 | 184.4579 | 0 | 0.004917554 | 0.9939143 | 2011-05-23 06:57 | 125.517 | 0 | 0.005216317 | 0.9942772 | 2011-05-23 08:34 | 183.5232 | 2.5 | 11.12645 | 0.9957939 | 2011-05-24 01:00 | 125.5015 | 0 | 2.3195 | 0.9945641 | 2011-05-24 02:41 | 125.6211 | 0 | 2.197795 | 0.9942038 | 2011-05-24 05:12 | 184.4308 | 0 | 0.3617498 | 0.9936906 | 2011-05-24 06:27 | 125.6033 | 0 | 0.3745521 | 0.9938766 | 2011-05-24 08:02 | 125.5543 | 0 | 0.02024543 | 0.9952096 | 2001-12-21 17:39 | 125.613 | 0 | 0.003994911 | 0.9961347 | 2001-12-21 19:45 | 184.2851 | 0 | 0.003487934 | 0.9957857 | 2001-12-21 20:57 | 125.5536 | 0 | 0.003460019 | 0.9959624 | 2001-12-21 22:10 | 125.6186 | 0 | 0.007925183 | 0.9239992 | 1999-11-16 18:27 | 125.5936 | 0 | 0.001724895 | 0.9236056 | 1999-11-16 20:25 | 184.4568 | 0 | 0.001781242 | 0.922915 | 1999-11-16 21:38 | 125.602 | 0 | 0.001669789 | 0.9243402 | 1999-11-16 22:49 | 126.7412 | 0 | 0.01905444 | 0.9920337 | 1999-11-12 19:13 | 125.6239 | 0 | 0.01153267 | 0.9926071 | 1999-11-12 21:10 | 184.3447 | 0 | 0.01490988 | 0.9920432 | 1999-11-12 22:23 | 125.6015 | 0 | 0.01201348 | 0.9922617 | 1999-11-12 23:34 | 125.5481 | 0 | 0.01067676 | 0.9919137 | 1999-11-11 17:00 | 125.6239 | 0 | 0.005526231 | 0.9924424 | 1999-11-11 19:00 | 184.2559 | 0 | 0.005431509 | 0.9897484 | 1999-11-11 20:12 | 125.6489 | 0 | 0.005149436 | 0.9916323 | 1999-11-11 21:24 | 125.5946 | 0 | 0.08034184 | 0.9586099 | 2007-04-17 12:59 | 125.5303 | 0 | 0.004530496 | 0.957008 | 2007-04-17 15:30 | 184.4423 | 2.5 | 1.297675 | 0.9919395 | 2011-05-22 23:59 | 125.5276 | 0 | 0.02614774 | 0.991064 | 2011-05-23 01:15 | 125.5692 | 0 | 0.01294681 | 0.9906782 | 2011-05-23 03:38 | 184.4832 | 0 | 0.00491578 | 0.9914166 | 2011-05-23 04:52 | 125.5895 | 0 | 0.00498946 | 0.9907246 | 2011-05-23 06:05
178.5815 | 2.5 | 2.094752 | 0.9960046 | 2011-05-23 01:30 | 130.6513 | 0 | 0.1072449 | 0.9948564 | 2011-05-23 03:12 | 130.6078 | 0 | 0.03713313 | 0.9948545 | 2011-05-23 05:43 | 179.4077 | 0 | 0.004948137 | 0.9938677 | 2011-05-23 06:58 | 130.7117 | 0 | 0.005191892 | 0.9943674 | 2011-05-23 08:35 | 178.4018 | 2.5 | 11.19663 | 0.9958698 | 2011-05-24 01:01 | 130.6706 | 0 | 2.236186 | 0.9943993 | 2011-05-24 02:42 | 130.5789 | 0 | 2.123101 | 0.9941318 | 2011-05-24 05:13 | 179.3729 | 0 | 0.3648323 | 0.9937725 | 2011-05-24 06:28 | 130.6701 | 0 | 0.3725875 | 0.9938972 | 2011-05-24 08:03 | 130.6238 | 0 | 0.01910764 | 0.9950505 | 2001-12-21 17:40 | 130.6628 | 0 | 0.003946362 | 0.995141 | 2001-12-21 19:46 | 179.1745 | 0 | 0.003500343 | 0.9955789 | 2001-12-21 20:58 | 130.636 | 0 | 0.003453582 | 0.995609 | 2001-12-21 22:11 | 130.7637 | 0 | 0.007424711 | 0.9239928 | 1999-11-16 18:28 | 130.7272 | 0 | 0.001701457 | 0.9234631 | 1999-11-16 20:26 | 179.3393 | 0 | 0.001782972 | 0.923038 | 1999-11-16 21:39 | 130.6487 | 0 | 0.001670901 | 0.9244568 | 1999-11-16 22:50 | 130.6299 | 0 | 0.01863575 | 0.992267 | 1999-11-12 19:14 | 130.7661 | 0 | 0.01140979 | 0.9929436 | 1999-11-12 21:11 | 179.3038 | 0 | 0.01484843 | 0.9917415 | 1999-11-12 22:24 | 130.5972 | 0 | 0.01210133 | 0.991822 | 1999-11-12 23:35 | 130.7747 | 0 | 0.01035636 | 0.9918383 | 1999-11-11 17:01 | 130.624 | 0 | 0.005477896 | 0.9917845 | 1999-11-11 19:01 | 179.3175 | 0 | 0.005439165 | 0.9904973 | 1999-11-11 20:13 | 130.7756 | 0 | 0.005152081 | 0.9911231 | 1999-11-11 21:25 | 130.5933 | 0 | 0.07829589 | 0.9585842 | 2007-04-17 13:00 | 130.5502 | 0 | 0.004471554 | 0.9570352 | 2007-04-17 15:31 | 179.3334 | 2.5 | 1.299497 | 0.9920592 | 2011-05-23 | 130.7094 | 0 | 0.02470627 | 0.9914231 | 2011-05-23 01:16 | 130.6158 | 0 | 0.01228456 | 0.9908807 | 2011-05-23 03:39 | 179.4241 | 0 | 0.004931518 | 0.9916361 | 2011-05-23 04:53 | 130.6795 | 0 | 0.004981284 | 0.9909995 | 2011-05-23 06:06
173.3723 | 2.5 | 2.117881 | 0.9960054 | 2011-05-23 01:31 | 135.6061 | 0 | 0.09864818 | 0.9948996 | 2011-05-23 03:13 | 135.5151 | 0 | 0.03538887 | 0.9948797 | 2011-05-23 05:44 | 174.4634 | 0 | 0.004976434 | 0.9937948 | 2011-05-23 06:59 | 135.5748 | 0 | 0.005170305 | 0.9942572 | 2011-05-23 08:36 | 173.534 | 2.5 | 11.25886 | 0.9958467 | 2011-05-24 01:02 | 135.6396 | 0 | 2.155464 | 0.9942654 | 2011-05-24 02:43 | 135.5258 | 0 | 2.048118 | 0.9939969 | 2011-05-24 05:14 | 174.4392 | 0 | 0.3675045 | 0.9937844 | 2011-05-24 06:29 | 135.4922 | 0 | 0.3706799 | 0.9937497 | 2011-05-24 08:04 | 135.5285 | 0 | 0.01806409 | 0.9952556 | 2001-12-21 17:41 | 135.5259 | 0 | 0.003890416 | 0.9958703 | 2001-12-21 19:47 | 174.3195 | 0 | 0.003512393 | 0.9957307 | 2001-12-21 20:59 | 135.5807 | 0 | 0.003443704 | 0.9958066 | 2001-12-21 22:12 | 135.6341 | 0 | 0.006971372 | 0.924015 | 1999-11-16 18:29 | 135.5079 | 0 | 0.001679875 | 0.9235227 | 1999-11-16 20:27 | 174.373 | 0 | 0.001784426 | 0.922909 | 1999-11-16 21:40 | 135.6149 | 0 | 0.001670569 | 0.9242818 | 1999-11-16 22:51 | 135.6656 | 0 | 0.01807662 | 0.9922289 | 1999-11-12 19:15 | 135.5844 | 0 | 0.01126751 | 0.9924737 | 1999-11-12 21:12 | 174.4516 | 0 | 0.01477122 | 0.9915543 | 1999-11-12 22:25 | 135.6492 | 0 | 0.01217129 | 0.991953 | 1999-11-12 23:36 | 136.9946 | 0 | 0.009982338 | 0.9911997 | 1999-11-11 17:03 | 135.6458 | 0 | 0.005423181 | 0.9913229 | 1999-11-11 19:02 | 174.3683 | 0 | 0.005449987 | 0.9897897 | 1999-11-11 20:14 | 135.6723 | 0 | 0.005149453 | 0.9915556 | 1999-11-11 21:26 | 135.6045 | 0 | 0.07626633 | 0.9588128 | 2007-04-17 13:01 | 135.5703 | 0 | 0.004409987 | 0.9571935 | 2007-04-17 15:32 | 174.3526 | 2.5 | 1.30105 | 0.9921522 | 2011-05-23 00:01 | 136.6714 | 0 | 0.02312067 | 0.9920654 | 2011-05-23 01:17 | 135.5916 | 0 | 0.01167967 | 0.9914618 | 2011-05-23 03:40 | 174.4234 | 0 | 0.004944211 | 0.9916605 | 2011-05-23 04:54 | 135.5426 | 0 | 0.004967278 | 0.9917979 | 2011-05-23 06:07
168.5187 | 2.5 | 2.140952 | 0.9960331 | 2011-05-23 01:32 | 140.4717 | 0 | 0.09068982 | 0.9949843 | 2011-05-23 03:14 | 140.5306 | 0 | 0.03368103 | 0.9949921 | 2011-05-23 05:45 | 169.3841 | 0 | 0.005004311 | 0.9937012 | 2011-05-23 07:00 | 140.5973 | 0 | 0.005147795 | 0.9943748 | 2011-05-23 08:37 | 168.4507 | 2.5 | 11.3206 | 0.9957769 | 2011-05-24 01:03 | 140.6841 | 0 | 2.076158 | 0.9942423 | 2011-05-24 02:44 | 140.6089 | 0 | 1.974972 | 0.9941065 | 2011-05-24 05:15 | 169.3676 | 0 | 0.3702075 | 0.993705 | 2011-05-24 06:30 | 140.5468 | 0 | 0.3687224 | 0.9938892 | 2011-05-24 08:05 | 140.5454 | 0 | 0.01703971 | 0.9952759 | 2001-12-21 17:42 | 140.6078 | 0 | 0.003976773 | 0.9693938 | 2001-12-21 19:48 | 169.4109 | 0 | 0.003521698 | 0.9959478 | 2001-12-21 21:00 | 140.5611 | 0 | 0.003435401 | 0.9957085 | 2001-12-21 22:13 | 140.6257 | 0 | 0.006547502 | 0.9240391 | 1999-11-16 18:30 | 140.5648 | 0 | 0.001659585 | 0.9235387 | 1999-11-16 20:28 | 169.2886 | 0 | 0.001784437 | 0.9230216 | 1999-11-16 21:41 | 140.5561 | 0 | 0.001670218 | 0.924269 | 1999-11-16 22:52 | 140.5827 | 0 | 0.01755482 | 0.991922 | 1999-11-12 19:16 | 140.6819 | 0 | 0.01114009 | 0.9923396 | 1999-11-12 21:13 | 169.2596 | 0 | 0.01468949 | 0.9918814 | 1999-11-12 22:26 | 140.51 | 0 | 0.01223308 | 0.9917561 | 1999-11-12 23:37 | 140.6053 | 0 | 0.009773279 | 0.9911746 | 1999-11-11 17:03 | 140.6785 | 0 | 0.005375722 | 0.9916564 | 1999-11-11 19:03 | 169.3035 | 0 | 0.005451036 | 0.9902194 | 1999-11-11 20:15 | 140.607 | 0 | 0.005148178 | 0.9913607 | 1999-11-11 21:27 | 140.5421 | 0 | 0.07422169 | 0.9586313 | 2007-04-17 13:02 | 140.5836 | 0 | 0.004348419 | 0.9570081 | 2007-04-17 15:33 | 169.3513 | 2.5 | 1.303442 | 0.9924143 | 2011-05-23 00:02 | 140.5363 | 0 | 0.02219075 | 0.9921153 | 2011-05-23 01:18 | 140.5219 | 0 | 0.011126 | 0.9917367 | 2011-05-23 03:41 | 169.4088 | 0 | 0.004957341 | 0.9914898 | 2011-05-23 04:55 | 140.5518 | 0 | 0.004955052 | 0.9918943 | 2011-05-23 06:08
163.6266 | 2.5 | 2.165345 | 0.9957152 | 2011-05-23 01:33 | 145.6653 | 0 | 0.08308317 | 0.9950334 | 2011-05-23 03:15 | 145.6441 | 0 | 0.03196192 | 0.9949651 | 2011-05-23 05:46 | 164.4285 | 0 | 0.005033514 | 0.9938908 | 2011-05-23 07:01 | 145.7256 | 0 | 0.005121202 | 0.9945083 | 2011-05-23 08:38 | 163.4581 | 2.5 | 11.38712 | 0.9956998 | 2011-05-24 01:04 | 145.6562 | 0 | 1.996358 | 0.9942096 | 2011-05-24 02:45 | 145.6713 | 0 | 1.900941 | 0.9941341 | 2011-05-24 05:16 | 164.4033 | 0 | 0.3728366 | 0.993718 | 2011-05-24 06:31 | 145.6141 | 0 | 0.3665679 | 0.9939806 | 2011-05-24 08:06 | 145.6736 | 0 | 0.01604753 | 0.9951057 | 2001-12-21 17:43 | 145.5717 | 0 | 0.003793004 | 0.9967138 | 2001-12-21 19:49 | 164.4572 | 0 | 0.00353121 | 0.9960027 | 2001-12-21 21:01 | 145.5659 | 0 | 0.003425086 | 0.9961238 | 2001-12-21 22:14 | 145.7021 | 0 | 0.006135509 | 0.9241075 | 1999-11-16 18:31 | 145.7173 | 0 | 0.00164033 | 0.9233565 | 1999-11-16 20:29 | 164.3301 | 0 | 0.001783961 | 0.923008 | 1999-11-16 21:42 | 145.6283 | 0 | 0.001668127 | 0.9243435 | 1999-11-16 22:53 | 145.742 | 0 | 0.01706803 | 0.9923733 | 1999-11-12 19:17 | 145.6731 | 0 | 0.01103655 | 0.9927806 | 1999-11-12 21:14 | 164.3135 | 0 | 0.01458579 | 0.9918227 | 1999-11-12 22:27 | 145.7065 | 0 | 0.01229865 | 0.9918586 | 1999-11-12 23:38 | 145.6826 | 0 | 0.009495764 | 0.9913294 | 1999-11-11 17:04 | 145.6731 | 0 | 0.005325184 | 0.9919683 | 1999-11-11 19:04 | 164.4118 | 0 | 0.005453265 | 0.9900935 | 1999-11-11 20:16 | 145.7495 | 0 | 0.005140464 | 0.9912434 | 1999-11-11 21:28 | 145.5666 | 0 | 0.07211842 | 0.9582374 | 2007-04-17 13:03 | 145.6511 | 0 | 0.004288355 | 0.9566944 | 2007-04-17 15:34 | 164.4278 | 2.5 | 1.304836 | 0.9920241 | 2011-05-23 00:03 | 145.6627 | 0 | 0.02102698 | 0.992175 | 2011-05-23 01:19 | 145.6147 | 0 | 0.01060927 | 0.9916592 | 2011-05-23 03:42 | 164.3743 | 0 | 0.004970038 | 0.9910108 | 2011-05-23 04:56 | 145.6854 | 0 | 0.004946494 | 0.9916275 | 2011-05-23 06:09
158.3704 | 2.5 | 2.189586 | 0.9960623 | 2011-05-23 01:34 | 150.609 | 0 | 0.07624373 | 0.995037 | 2011-05-23 03:16 | 150.6638 | 0 | 0.030312 | 0.9949723 | 2011-05-23 05:47 | 159.3806 | 0 | 0.005061416 | 0.9940376 | 2011-05-23 07:02 | 150.5738 | 0 | 0.005095671 | 0.9945123 | 2011-05-23 08:39 | 158.4016 | 2.5 | 11.44846 | 0.9956596 | 2011-05-24 01:05 | 150.6084 | 0 | 1.918101 | 0.9942856 | 2011-05-24 02:46 | 150.557 | 0 | 1.829502 | 0.9941491 | 2011-05-24 05:17 | 159.3571 | 0 | 0.3754339 | 0.9936647 | 2011-05-24 06:32 | 150.6055 | 0 | 0.3643059 | 0.9937948 | 2011-05-24 08:07 | 150.5713 | 0 | 0.01515373 | 0.9950715 | 2001-12-21 17:44 | 150.5908 | 0 | 0.003740307 | 0.9959978 | 2001-12-21 19:50 | 159.4725 | 0 | 0.003539149 | 0.9961213 | 2001-12-21 21:02 | 150.5497 | 0 | 0.003413798 | 0.9961157 | 2001-12-21 22:15 | 150.5961 | 0 | 0.005764291 | 0.9240173 | 1999-11-16 18:32 | 150.6122 | 0 | 0.001621865 | 0.9234522 | 1999-11-16 20:30 | 159.2625 | 0 | 0.001783642 | 0.9229255 | 1999-11-16 21:43 | 150.5645 | 0 | 0.001666318 | 0.9243999 | 1999-11-16 22:54 | 150.5967 | 0 | 0.01658814 | 0.992162 | 1999-11-12 19:18 | 150.5671 | 0 | 0.01091246 | 0.9927548 | 1999-11-12 21:15 | 159.3699 | 0 | 0.01446101 | 0.9917039 | 1999-11-12 22:28 | 150.6384 | 0 | 0.01234165 | 0.9919413 | 1999-11-12 23:39 | 150.6165 | 0 | 0.009219261 | 0.9911961 | 1999-11-11 17:05 | 150.6048 | 0 | 0.005274566 | 0.9915802 | 1999-11-11 19:05 | 159.4578 | 0 | 0.005454657 | 0.9905495 | 1999-11-11 20:18 | 150.6085 | 0 | 0.005136718 | 0.9908743 | 1999-11-11 21:29 | 150.5674 | 0 | 0.07007267 | 0.9581009 | 2007-04-17 13:04 | 150.5484 | 0 | 0.0042257 | 0.956461 | 2007-04-17 15:35 | 159.2762 | 2.5 | 1.306273 | 0.9916813 | 2011-05-23 00:04 | 150.5694 | 0 | 0.01996007 | 0.9920179 | 2011-05-23 01:20 | 150.6404 | 0 | 0.01012732 | 0.9916795 | 2011-05-23 03:43 | 159.4211 | 0 | 0.004984088 | 0.9906968 | 2011-05-23 04:57 | 150.5493 | 0 | 0.004931278 | 0.9918025 | 2011-05-23 06:10
153.3781 | 2.5 | 2.21265 | 0.996203 | 2011-05-23 01:35 | 156.6656 | 0 | 0.06858565 | 0.9948295 | 2011-05-23 03:17 | 155.5023 | 0 | 0.02876199 | 0.9948754 | 2011-05-23 05:48 | 154.3444 | 0 | 0.005086218 | 0.993898 | 2011-05-23 07:03 | 155.5663 | 0 | 0.005070039 | 0.9943838 | 2011-05-23 08:40 | 153.3091 | 2.5 | 11.50315 | 0.9955801 | 2011-05-24 01:06 | 155.5612 | 0 | 1.841358 | 0.99426 | 2011-05-24 02:47 | 155.554 | 0 | 1.756123 | 0.9942175 | 2011-05-24 05:18 | 154.4304 | 0 | 0.3776146 | 0.993422 | 2011-05-24 06:33 | 155.5729 | 0 | 0.3620701 | 0.9940659 | 2011-05-24 08:08 | 155.549 | 0 | 0.01429665 | 0.9953923 | 2001-12-21 17:45 | 155.528 | 0 | 0.003693574 | 0.9964067 | 2001-12-21 19:51 | 154.4176 | 0 | 0.003549843 | 0.9960738 | 2001-12-21 21:03 | 155.5704 | 0 | 0.00340186 | 0.9962694 | 2001-12-21 22:16 | 155.6165 | 0 | 0.005414222 | 0.9239318 | 1999-11-16 18:33 | 155.5887 | 0 | 0.001605203 | 0.9236017 | 1999-11-16 20:31 | 154.3185 | 0 | 0.001782022 | 0.9228523 | 1999-11-16 21:44 | 155.5782 | 0 | 0.001664569 | 0.9241081 | 1999-11-16 22:55 | 155.581 | 0 | 0.01613958 | 0.9920368 | 1999-11-12 19:19 | 155.5829 | 0 | 0.01079859 | 0.9924469 | 1999-11-12 21:16 | 154.3969 | 0 | 0.01432112 | 0.9918509 | 1999-11-12 22:29 | 155.6165 | 0 | 0.01238347 | 0.991753 | 1999-11-12 23:40 | 155.5536 | 0 | 0.008962888 | 0.9909856 | 1999-11-11 17:06 | 155.5829 | 0 | 0.005226564 | 0.9914188 | 1999-11-11 19:06 | 154.3746 | 0 | 0.005446787 | 0.9904824 | 1999-11-11 20:19 | 155.6212 | 0 | 0.005131635 | 0.9911569 | 1999-11-11 21:30 | 155.5013 | 0 | 0.06801972 | 0.958321 | 2007-04-17 13:05 | 155.5132 | 0 | 0.00416326 | 0.9568683 | 2007-04-17 15:36 | 154.3925 | 2.5 | 1.307263 | 0.9920259 | 2011-05-23 00:05 | 155.5948 | 0 | 0.01894897 | 0.9914212 | 2011-05-23 01:21 | 155.5067 | 0 | 0.009692947 | 0.9915233 | 2011-05-23 03:44 | 154.3138 | 0 | 0.004993747 | 0.9911003 | 2011-05-23 04:58 | 155.4897 | 0 | 0.0049192 | 0.9913024 | 2011-05-23 06:11
148.4767 | 2.5 | 2.24009 | 0.9950596 | 2011-05-23 01:36 | 160.5023 | 0 | 0.06406214 | 0.9949143 | 2011-05-23 03:18 | 160.6129 | 0 | 0.02721253 | 0.9949695 | 2011-05-23 05:49 | 149.3366 | 0 | 0.005112076 | 0.9939964 | 2011-05-23 07:04 | 160.5412 | 0 | 0.005044523 | 0.9944351 | 2011-05-23 08:41 | 148.235 | 2.5 | 11.5701 | 0.9952185 | 2011-05-24 01:07 | 160.4931 | 0 | 1.766771 | 0.9944377 | 2011-05-24 02:48 | 160.6145 | 0 | 1.684385 | 0.9942473 | 2011-05-24 05:19 | 149.3401 | 0 | 0.379945 | 0.9931417 | 2011-05-24 06:34 | 160.6311 | 0 | 0.3597625 | 0.9941964 | 2011-05-24 08:09 | 160.644 | 0 | 0.01345377 | 0.9948725 | 2001-12-21 17:46 | 160.506 | 0 | 0.003656262 | 0.9959596 | 2001-12-21 19:52 | 149.4795 | 0 | 0.003554869 | 0.9957693 | 2001-12-21 21:04 | 160.6219 | 0 | 0.003390065 | 0.9957419 | 2001-12-21 22:17 | 160.6977 | 0 | 0.005077863 | 0.9239969 | 1999-11-16 18:34 | 160.7202 | 0 | 0.00158772 | 0.9235669 | 1999-11-16 20:32 | 149.2749 | 0 | 0.001777961 | 0.92307 | 1999-11-16 21:45 | 160.6732 | 0 | 0.001661217 | 0.9243594 | 1999-11-16 22:56 | 160.7476 | 0 | 0.01568778 | 0.9922221 | 1999-11-12 19:20 | 160.663 | 0 | 0.01070136 | 0.9926994 | 1999-11-12 21:17 | 149.2773 | 0 | 0.0141565 | 0.9919797 | 1999-11-12 22:30 | 160.7115 | 0 | 0.01241812 | 0.9918772 | 1999-11-12 23:41 | 160.6402 | 0 | 0.008710574 | 0.9910433 | 1999-11-11 17:07 | 160.6625 | 0 | 0.005182155 | 0.9903363 | 1999-11-11 19:07 | 149.3651 | 0 | 0.00544349 | 0.9904798 | 1999-11-11 20:20 | 160.6313 | 0 | 0.005126295 | 0.991235 | 1999-11-11 21:31 | 160.5581 | 0 | 0.06587599 | 0.9584426 | 2007-04-17 13:06 | 160.6519 | 0 | 0.004098733 | 0.956933 | 2007-04-17 15:37 | 149.4275 | 2.5 | 1.308119 | 0.9923288 | 2011-05-23 00:06 | 160.5959 | 0 | 0.01799192 | 0.9915159 | 2011-05-23 01:22 | 160.625 | 0 | 0.009288066 | 0.991037 | 2011-05-23 03:45 | 149.2935 | 0 | 0.005003617 | 0.991195 | 2011-05-23 04:59 | 160.5737 | 0 | 0.004911856 | 0.9907652 | 2011-05-23 06:12
143.4732 | 2.5 | 2.263179 | 0.996449 | 2011-05-23 01:37 | 165.4977 | 0 | 0.05856342 | 0.995006 | 2011-05-23 03:19 | 166.6499 | 0 | 0.02544592 | 0.9947039 | 2011-05-23 05:50 | 144.3643 | 0 | 0.005136658 | 0.9941341 | 2011-05-23 07:05 | 165.4582 | 0 | 0.005016213 | 0.9945111 | 2011-05-23 08:42 | 143.4368 | 2.5 | 11.61201 | 0.9954232 | 2011-05-24 01:08 | 165.6627 | 0 | 1.688416 | 0.9945928 | 2011-05-24 02:49 | 165.6551 | 0 | 1.613582 | 0.9943318 | 2011-05-24 05:20 | 144.3363 | 0 | 0.3822356 | 0.9929265 | 2011-05-24 06:35 | 165.5546 | 0 | 0.3573056 | 0.9943107 | 2011-05-24 08:10 | 165.472 | 0 | 0.01269138 | 0.9950604 | 2001-12-21 17:47 | 165.6256 | 0 | 0.003604768 | 0.9961028 | 2001-12-21 19:53 | 144.4379 | 0 | 0.003559798 | 0.9958505 | 2001-12-21 21:05 | 165.5313 | 0 | 0.003374903 | 0.9958583 | 2001-12-21 22:18 | 166.727 | 0 | 0.004700091 | 0.9243174 | 1999-11-16 18:36 | 165.5885 | 0 | 0.001571732 | 0.9236737 | 1999-11-16 20:33 | 144.3872 | 0 | 0.001773713 | 0.9232822 | 1999-11-16 21:46 | 165.6689 | 0 | 0.001657401 | 0.9243177 | 1999-11-16 22:57 | 165.6578 | 0 | 0.01528593 | 0.9923047 | 1999-11-12 19:21 | 165.6599 | 0 | 0.0105887 | 0.9926971 | 1999-11-12 21:18 | 144.3499 | 0 | 0.01396514 | 0.9916831 | 1999-11-12 22:31 | 165.6173 | 0 | 0.01243406 | 0.9923255 | 1999-11-12 23:42 | 165.6768 | 0 | 0.008456148 | 0.991174 | 1999-11-11 17:08 | 165.6147 | 0 | 0.005129292 | 0.9917546 | 1999-11-11 19:08 | 144.168 | 0 | 0.005431285 | 0.9908819 | 1999-11-11 20:21 | 165.6649 | 0 | 0.005112879 | 0.9906262 | 1999-11-11 21:32 | 165.5804 | 0 | 0.06376588 | 0.9584273 | 2007-04-17 13:07 | 165.5513 | 0 | 0.004036607 | 0.956955 | 2007-04-17 15:38 | 144.3601 | 2.5 | 1.309293 | 0.9923383 | 2011-05-23 00:07 | 165.6189 | 0 | 0.01709029 | 0.9917962 | 2011-05-23 01:23 | 165.6451 | 0 | 0.008900902 | 0.9915251 | 2011-05-23 03:46 | 144.4674 | 0 | 0.005014762 | 0.9914548 | 2011-05-23 05:00 | 165.5978 | 0 | 0.004892773 | 0.9914016 | 2011-05-23 06:13
138.5645 | 2.5 | 2.283573 | 0.9967291 | 2011-05-23 01:38 | 170.5736 | 0 | 0.05339861 | 0.9949632 | 2011-05-23 03:20 | 170.611 | 0 | 0.02432756 | 0.9948189 | 2011-05-23 05:51 | 139.3952 | 0 | 0.005162321 | 0.9940509 | 2011-05-23 07:06 | 170.7079 | 0 | 0.004986849 | 0.9943942 | 2011-05-23 08:43 | 138.3838 | 2.5 | 11.67007 | 0.99559 | 2011-05-24 01:09 | 170.5815 | 0 | 1.6137 | 0.9946384 | 2011-05-24 02:50 | 170.5755 | 0 | 1.545531 | 0.9943597 | 2011-05-24 05:21 | 139.3618 | 0 | 0.3843241 | 0.9927331 | 2011-05-24 06:36 | 170.5548 | 0 | 0.3547405 | 0.9943271 | 2011-05-24 08:11 | 170.5291 | 0 | 0.01194918 | 0.9952371 | 2001-12-21 17:48 | 170.5565 | 0 | 0.003561982 | 0.9961142 | 2001-12-21 19:54 | 139.4319 | 0 | 0.003561268 | 0.9958379 | 2001-12-21 21:06 | 170.5088 | 0 | 0.003364712 | 0.9959733 | 2001-12-21 22:19 | 170.6227 | 0 | 0.004479036 | 0.9240381 | 1999-11-16 18:36 | 170.6381 | 0 | 0.0015559 | 0.9236693 | 1999-11-16 20:34 | 139.3181 | 0 | 0.001769667 | 0.9229611 | 1999-11-16 21:47 | 170.5977 | 0 | 0.001654129 | 0.9241558 | 1999-11-16 22:58 | 170.6281 | 0 | 0.01488387 | 0.9921864 | 1999-11-12 19:22 | 170.588 | 0 | 0.0104874 | 0.9930947 | 1999-11-12 21:19 | 139.2851 | 0 | 0.01377266 | 0.9917867 | 1999-11-12 22:32 | 170.5878 | 0 | 0.01245497 | 0.9917341 | 1999-11-12 23:43 | 170.6104 | 0 | 0.008220598 | 0.9910233 | 1999-11-11 17:09 | 170.5905 | 0 | 0.005082711 | 0.9917775 | 1999-11-11 19:09 | 139.3479 | 0 | 0.005416517 | 0.9910368 | 1999-11-11 20:22 | 170.6382 | 0 | 0.005097157 | 0.9905471 | 1999-11-11 21:33 | 170.5528 | 0 | 0.06166171 | 0.9585136 | 2007-04-17 13:08 | 170.5258 | 0 | 0.003971051 | 0.9570171 | 2007-04-17 15:39 | 139.3459 | 2.5 | 1.310452 | 0.9923007 | 2011-05-23 00:08 | 170.5188 | 0 | 0.01625445 | 0.992145 | 2011-05-23 01:24 | 170.5411 | 0 | 0.008552406 | 0.9918081 | 2011-05-23 03:47 | 139.3497 | 0 | 0.005022511 | 0.9915619 | 2011-05-23 05:01 | 170.5359 | 0 | 0.004878536 | 0.991764 | 2011-05-23 06:14
133.5497 | 2.5 | 2.309971 | 0.9959338 | 2011-05-23 01:39 | 175.5833 | 0 | 0.0486575 | 0.9951395 | 2011-05-23 03:21 | 175.6855 | 0 | 0.02292029 | 0.9951041 | 2011-05-23 05:52 | 134.4269 | 0 | 0.005184501 | 0.9939368 | 2011-05-23 07:07 | 175.5788 | 0 | 0.004959462 | 0.9944536 | 2011-05-23 08:44 | 133.3553 | 2.5 | 11.7189 | 0.9956087 | 2011-05-24 01:10 | 175.6169 | 0 | 1.541591 | 0.9945117 | 2011-05-24 02:51 | 175.5768 | 0 | 1.476546 | 0.9944031 | 2011-05-24 05:22 | 134.418 | 0 | 0.3862983 | 0.9925861 | 2011-05-24 06:37 | 175.6675 | 0 | 0.3522601 | 0.9944184 | 2011-05-24 08:12 | 176.6387 | 0 | 0.01110187 | 0.9953231 | 2001-12-21 17:49 | 175.563 | 0 | 0.003523379 | 0.9958401 | 2001-12-21 19:55 | 134.3656 | 0 | 0.003565815 | 0.9960955 | 2001-12-21 21:07 | 175.5522 | 0 | 0.003350861 | 0.9963757 | 2001-12-21 22:20 | 175.708 | 0 | 0.004205837 | 0.9242495 | 1999-11-16 18:37 | 175.8517 | 0 | 0.00154007 | 0.9238089 | 1999-11-16 20:35 | 134.3295 | 0 | 0.001762499 | 0.9232197 | 1999-11-16 21:48 | 175.5987 | 0 | 0.001650075 | 0.9242097 | 1999-11-16 22:59 | 175.5859 | 0 | 0.01450431 | 0.9920647 | 1999-11-12 19:23 | 175.7108 | 0 | 0.01038457 | 0.9927316 | 1999-11-12 21:20 | 134.2243 | 0 | 0.01355042 | 0.9917287 | 1999-11-12 22:33 | 175.7163 | 0 | 0.01246475 | 0.9917488 | 1999-11-12 23:44 | 175.7323 | 0 | 0.007987255 | 0.9904863 | 1999-11-11 17:10 | 175.6734 | 0 | 0.005040916 | 0.9909204 | 1999-11-11 19:10 | 134.4111 | 0 | 0.005400959 | 0.9906797 | 1999-11-11 20:23 | 175.5966 | 0 | 0.005084292 | 0.9902573 | 1999-11-11 21:34 | 175.6393 | 0 | 0.05947505 | 0.9583508 | 2007-04-17 13:09 | 175.6125 | 0 | 0.003904741 | 0.9568506 | 2007-04-17 15:40 | 134.3181 | 2.5 | 1.313705 | 0.9918424 | 2011-05-23 00:09 | 175.5674 | 0 | 0.01543568 | 0.9923591 | 2011-05-23 01:25 | 175.6765 | 0 | 0.008223491 | 0.9917378 | 2011-05-23 03:48 | 134.3729 | 0 | 0.005031154 | 0.9915614 | 2011-05-23 05:02 | 175.5887 | 0 | 0.00486681 | 0.9920058 | 2011-05-23 06:15
128.4193 | 2.5 | 2.332584 | 0.9958232 | 2011-05-23 01:40 | 180.5416 | 0 | 0.04440826 | 0.9951025 | 2011-05-23 03:22 | 180.5702 | 0 | 0.02162991 | 0.9950517 | 2011-05-23 05:53 | 129.4724 | 0 | 0.005207639 | 0.9938187 | 2011-05-23 07:08 | 180.5439 | 0 | 0.004929896 | 0.9945804 | 2011-05-23 08:45 | 128.4159 | 2.5 | 11.78036 | 0.9951882 | 2011-05-24 01:11 | 180.657 | 0 | 1.46852 | 0.9946575 | 2011-05-24 02:52 | 180.6145 | 0 | 1.408263 | 0.9944676 | 2011-05-24 05:23 | 129.3544 | 0 | 0.3882148 | 0.9925097 | 2011-05-24 06:38 | 180.5536 | 0 | 0.3496722 | 0.9945291 | 2011-05-24 08:13 | 180.4897 | 0 | 0.01058768 | 0.9951692 | 2001-12-21 17:50 | 180.6016 | 0 | 0.003473328 | 0.9960613 | 2001-12-21 19:56 | 129.4365 | 0 | 0.003564716 | 0.9958546 | 2001-12-21 21:08 | 180.5121 | 0 | 0.003334265 | 0.9957278 | 2001-12-21 22:21 | 180.6264 | 0 | 0.00395551 | 0.9243271 | 1999-11-16 18:38 | 180.5166 | 0 | 0.001525458 | 0.9239282 | 1999-11-16 20:36 | 129.3225 | 0 | 0.001754846 | 0.9231857 | 1999-11-16 21:49 | 180.6798 | 0 | 0.001645035 | 0.9244509 | 1999-11-16 23:00 | 180.5448 | 0 | 0.01412396 | 0.9923928 | 1999-11-12 19:24 | 180.5845 | 0 | 0.01028158 | 0.9927219 | 1999-11-12 21:21 | 129.3259 | 0 | 0.01332504 | 0.9915591 | 1999-11-12 22:34 | 180.5482 | 0 | 0.01246413 | 0.9921033 | 1999-11-12 23:45 | 180.5645 | 0 | 0.007763077 | 0.9910415 | 1999-11-11 17:11 | 180.6264 | 0 | 0.004988624 | 0.991228 | 1999-11-11 19:11 | 129.2042 | 0 | 0.005374927 | 0.990957 | 1999-11-11 20:24 | 180.6322 | 0 | 0.005063846 | 0.9906235 | 1999-11-11 21:35 | 180.601 | 0 | 0.05735056 | 0.957913 | 2007-04-17 13:10 | 180.5373 | 0 | 0.003840368 | 0.9564286 | 2007-04-17 15:41 | 129.4064 | 2.5 | 1.313676 | 0.9907503 | 2011-05-23 00:10 | 180.4543 | 0 | 0.01468738 | 0.9923589 | 2011-05-23 01:26 | 181.6098 | 0 | 0.007877225 | 0.9917516 | 2011-05-23 03:49 | 129.3739 | 0 | 0.005039842 | 0.9910321 | 2011-05-23 05:03 | 180.5105 | 0 | 0.004847876 | 0.9920306 | 2011-05-23 06:16
123.6012 | 2.5 | 2.360742 | 0.9961631 | 2011-05-23 01:41 | 185.5428 | 0 | 0.04035833 | 0.995212 | 2011-05-23 03:23 | 185.5258 | 0 | 0.0203684 | 0.9951612 | 2011-05-23 05:54 | 124.3878 | 0 | 0.005230002 | 0.9939978 | 2011-05-23 07:09 | 185.5785 | 0 | 0.004898422 | 0.9945928 | 2011-05-23 08:46 | 123.3149 | 2.5 | 11.82384 | 0.9955953 | 2011-05-24 01:12 | 185.5731 | 0 | 1.398941 | 0.9944947 | 2011-05-24 02:53 | 185.6479 | 0 | 1.34099 | 0.9944007 | 2011-05-24 05:24 | 124.3418 | 0 | 0.3760208 | 0.9922529 | 2011-05-24 06:39 | 185.5511 | 0 | 0.3468182 | 0.994419 | 2011-05-24 08:14 | 185.4738 | 0 | 0.009972426 | 0.9952437 | 2001-12-21 17:51 | 185.5423 | 0 | 0.003429386 | 0.9961185 | 2001-12-21 19:57 | 124.3034 | 0 | 0.003565548 | 0.9959603 | 2001-12-21 21:09 | 185.6249 | 0 | 0.003318929 | 0.9959919 | 2001-12-21 22:22 | 185.6096 | 0 | 0.00371673 | 0.9243346 | 1999-11-16 18:39 | 185.5502 | 0 | 0.001510577 | 0.9238826 | 1999-11-16 20:37 | 124.354 | 0 | 0.00174656 | 0.9230686 | 1999-11-16 21:50 | 185.6247 | 0 | 0.001640894 | 0.9244082 | 1999-11-16 23:01 | 185.6156 | 0 | 0.01375137 | 0.9923511 | 1999-11-12 19:25 | 185.5713 | 0 | 0.01018871 | 0.9930115 | 1999-11-12 21:22 | 124.3167 | 0 | 0.01306654 | 0.9918539 | 1999-11-12 22:35 | 185.6514 | 0 | 0.01246563 | 0.9926009 | 1999-11-12 23:46 | 185.6364 | 0 | 0.007531166 | 0.9908125 | 1999-11-11 17:12 | 185.5653 | 0 | 0.004937296 | 0.9902519 | 1999-11-11 19:12 | 124.3126 | 0 | 0.005353777 | 0.9907827 | 1999-11-11 20:25 | 185.577 | 0 | 0.005053074 | 0.9902288 | 1999-11-11 21:36 | 185.4859 | 0 | 0.05522457 | 0.9579652 | 2007-04-17 13:11 | 185.4959 | 0 | 0.003773908 | 0.9564881 | 2007-04-17 15:42 | 124.4671 | 2.5 | 1.328619 | 0.9850615 | 2011-05-23 00:11 | 185.5602 | 0 | 0.01394694 | 0.9920807 | 2011-05-23 01:27 | 185.5157 | 0 | 0.007653788 | 0.9915956 | 2011-05-23 03:50 | 124.4301 | 0 | 0.005047819 | 0.9906329 | 2011-05-23 05:04 | 185.6643 | 0 | 0.004830595 | 0.9916882 | 2011-05-23 06:17
118.4951 | 2.5 | 2.385291 | 0.9960751 | 2011-05-23 01:42 | 190.6601 | 0 | 0.03654701 | 0.9951947 | 2011-05-23 03:24 | 190.61 | 0 | 0.01913674 | 0.9950954 | 2011-05-23 05:55 | 119.3498 | 0 | 0.005248258 | 0.9938776 | 2011-05-23 07:10 | 190.6259 | 0 | 0.004868985 | 0.994485 | 2011-05-23 08:47 | 118.3349 | 2.5 | 11.87357 | 0.9953297 | 2011-05-24 01:13 | 190.6232 | 0 | 1.32964 | 0.9946148 | 2011-05-24 02:54 | 191.6939 | 0 | 1.263376 | 0.9943938 | 2011-05-24 05:25 | 119.3065 | 0 | 0.3775675 | 0.9921351 | 2011-05-24 06:40 | 190.7166 | 0 | 0.3439934 | 0.9943579 | 2011-05-24 08:15 | 190.5331 | 0 | 0.009377595 | 0.9949524 | 2001-12-21 17:52 | 190.6017 | 0 | 0.003390227 | 0.9959705 | 2001-12-21 19:58 | 119.3629 | 0 | 0.003537553 | 0.9957572 | 2001-12-21 21:10 | 190.6734 | 0 | 0.003303025 | 0.9961973 | 2001-12-21 22:23 | 190.7049 | 0 | 0.003494163 | 0.9242372 | 1999-11-16 18:40 | 190.6048 | 0 | 0.001495308 | 0.9240624 | 1999-11-16 20:38 | 119.3445 | 0 | 0.001736345 | 0.9230332 | 1999-11-16 21:51 | 190.7146 | 0 | 0.001636627 | 0.9242093 | 1999-11-16 23:02 | 190.7049 | 0 | 0.01340445 | 0.9925171 | 1999-11-12 19:26 | 190.6705 | 0 | 0.01008369 | 0.9929696 | 1999-11-12 21:23 | 119.3488 | 0 | 0.0128105 | 0.9920086 | 1999-11-12 22:36 | 190.6236 | 0 | 0.01244663 | 0.9920537 | 1999-11-12 23:47 | 190.6014 | 0 | 0.007321805 | 0.9909359 | 1999-11-11 17:13 | 190.7456 | 0 | 0.004888054 | 0.9902641 | 1999-11-11 19:13 | 119.3813 | 0 | 0.005319824 | 0.9906399 | 1999-11-11 20:26 | 190.7552 | 0 | 0.005031686 | 0.9897367 | 1999-11-11 21:37 | 190.5361 | 0 | 0.05300811 | 0.9582543 | 2007-04-17 13:12 | 190.5836 | 0 | 0.003704367 | 0.9567906 | 2007-04-17 15:43 | 119.3822 | 2.5 | 1.314374 | 0.9914679 | 2011-05-23 00:12 | 190.5771 | 0 | 0.01325624 | 0.9916355 | 2011-05-23 01:28 | 190.5673 | 0 | 0.00738534 | 0.9910684 | 2011-05-23 03:51 | 119.4417 | 0 | 0.005049286 | 0.9907443 | 2011-05-23 05:05 | 190.7176 | 0 | 0.004816978 | 0.9911504 | 2011-05-23 06:18
113.6526 | 2.5 | 2.410618 | 0.995995 | 2011-05-23 01:43 | 195.554 | 0 | 0.03319274 | 0.9951655 | 2011-05-23 03:25 | 195.5485 | 0 | 0.01800738 | 0.995132 | 2011-05-23 05:56 | 114.2773 | 0 | 0.005266526 | 0.9936867 | 2011-05-23 07:11 | 195.5989 | 0 | 0.004837904 | 0.9945389 | 2011-05-23 08:48 | 113.3465 | 2.5 | 11.90973 | 0.9953708 | 2011-05-24 01:14 | 196.7382 | 0 | 1.245622 | 0.9945422 | 2011-05-24 02:55 | 195.5931 | 0 | 1.2135 | 0.9946126 | 2011-05-24 05:26 | 114.3885 | 0 | 0.3790385 | 0.9921105 | 2011-05-24 06:40 | 195.6493 | 0 | 0.3411623 | 0.9945295 | 2011-05-24 08:16 | 195.4968 | 0 | 0.008833728 | 0.9953421 | 2001-12-21 17:53 | 195.4836 | 0 | 0.003346065 | 0.9962091 | 2001-12-21 19:59 | 114.4059 | 0 | 0.003532758 | 0.9961218 | 2001-12-21 21:11 | 195.5199 | 0 | 0.003285033 | 0.9961841 | 2001-12-21 22:24 | 195.5926 | 0 | 0.003287695 | 0.9243987 | 1999-11-16 18:41 | 195.6126 | 0 | 0.001480649 | 0.9239712 | 1999-11-16 20:39 | 114.2558 | 0 | 0.001724816 | 0.923111 | 1999-11-16 21:52 | 195.5994 | 0 | 0.001630927 | 0.924376 | 1999-11-16 23:03 | 195.6356 | 0 | 0.01304999 | 0.9925513 | 1999-11-12 19:27 | 195.6321 | 0 | 0.009971472 | 0.9931137 | 1999-11-12 21:24 | 114.3454 | 0 | 0.01254098 | 0.9913164 | 1999-11-12 22:37 | 195.629 | 0 | 0.01243334 | 0.9924853 | 1999-11-12 23:48 | 195.6488 | 0 | 0.007107799 | 0.9907801 | 1999-11-11 17:14 | 195.7083 | 0 | 0.004837468 | 0.9901776 | 1999-11-11 19:14 | 114.369 | 0 | 0.005285355 | 0.990744 | 1999-11-11 20:27 | 195.6024 | 0 | 0.005011423 | 0.9908473 | 1999-11-11 21:38 | 195.5098 | 0 | 0.05081536 | 0.9583461 | 2007-04-17 13:13 | 195.4872 | 0 | 0.003638282 | 0.956807 | 2007-04-17 15:44 | 114.2561 | 2.5 | 1.315021 | 0.9917571 | 2011-05-23 00:13 | 195.5459 | 0 | 0.01260761 | 0.9917175 | 2011-05-23 01:29 | 195.5356 | 0 | 0.007134054 | 0.9913151 | 2011-05-23 03:52 | 114.3824 | 0 | 0.005036681 | 0.9909923 | 2011-05-23 05:06 | 195.5657 | 0 | 0.004797313 | 0.9913926 | 2011-05-23 06:19
108.479 | 2.5 | 2.437273 | 0.9952938 | 2011-05-23 01:44 | 200.5743 | 0 | 0.03004895 | 0.9952043 | 2011-05-23 03:26 | 200.6393 | 0 | 0.01686896 | 0.995123 | 2011-05-23 05:57 | 109.3829 | 0 | 0.005287217 | 0.9936327 | 2011-05-23 07:12 | 200.5358 | 0 | 0.004804605 | 0.9944499 | 2011-05-23 08:49 | 108.2581 | 2.5 | 11.95765 | 0.9954078 | 2011-05-24 01:15 | 200.5743 | 0 | 1.194059 | 0.9946696 | 2011-05-24 02:56 | 200.6894 | 0 | 1.149385 | 0.9947192 | 2011-05-24 05:27 | 109.3483 | 0 | 0.3805965 | 0.9921613 | 2011-05-24 06:41 | 200.5508 | 0 | 0.338212 | 0.9945166 | 2011-05-24 08:17 | 200.5527 | 0 | 0.008301787 | 0.9954329 | 2001-12-21 17:54 | 200.5385 | 0 | 0.00330269 | 0.9961973 | 2001-12-21 20:00 | 109.3134 | 0 | 0.003523743 | 0.9960556 | 2001-12-21 21:12 | 200.5248 | 0 | 0.003266622 | 0.9960735 | 2001-12-21 22:25 | 200.6402 | 0 | 0.00309524 | 0.9244747 | 1999-11-16 18:42 | 200.6228 | 0 | 0.001465823 | 0.9240031 | 1999-11-16 20:40 | 109.416 | 0 | 0.00171328 | 0.9232755 | 1999-11-16 21:53 | 200.5671 | 0 | 0.001625263 | 0.9245588 | 1999-11-16 23:04 | 200.6366 | 0 | 0.01271155 | 0.9926247 | 1999-11-12 19:28 | 200.6403 | 0 | 0.009870197 | 0.9934354 | 1999-11-12 21:25 | 109.452 | 0 | 0.01224848 | 0.9911729 | 1999-11-12 22:38 | 200.6331 | 0 | 0.01241236 | 0.9925259 | 1999-11-12 23:49 | 200.6504 | 0 | 0.006898071 | 0.9904739 | 1999-11-11 17:15 | 200.5531 | 0 | 0.004787258 | 0.9902299 | 1999-11-11 19:15 | 109.2205 | 0 | 0.005239276 | 0.9902676 | 1999-11-11 20:28 | 200.6434 | 0 | 0.004986903 | 0.9902099 | 1999-11-11 21:39 | 200.5301 | 0 | 0.04860279 | 0.9583681 | 2007-04-17 13:14 | 200.5067 | 0 | 0.003569888 | 0.9568515 | 2007-04-17 15:45 | 109.3135 | 2.5 | 1.32128 | 0.991202 | 2011-05-23 00:14 | 200.5965 | 0 | 0.0119802 | 0.9921438 | 2011-05-23 01:30 | 200.5446 | 0 | 0.006891983 | 0.9917805 | 2011-05-23 03:53 | 109.3872 | 0 | 0.005038751 | 0.9911259 | 2011-05-23 05:07 | 200.6556 | 0 | 0.0047781 | 0.9918156 | 2011-05-23 06:20
103.3112 | 2.5 | 2.463252 | 0.9960359 | 2011-05-23 01:45 | 206.87 | 0 | 0.0264652 | 0.9948632 | 2011-05-23 03:27 | 205.5452 | 0 | 0.01581355 | 0.9951731 | 2011-05-23 05:58 | 104.3818 | 0 | 0.00530522 | 0.993693 | 2011-05-23 07:13 | 205.6075 | 0 | 0.004769178 | 0.9947377 | 2011-05-23 08:50 | 103.2391 | 2.5 | 11.99612 | 0.9954044 | 2011-05-24 01:16 | 205.5237 | 0 | 1.13069 | 0.9946114 | 2011-05-24 02:57 | 205.7508 | 0 | 1.087547 | 0.9945793 | 2011-05-24 05:28 | 104.3969 | 0 | 0.3820736 | 0.9921371 | 2011-05-24 06:42 | 205.5702 | 0 | 0.3351734 | 0.9944508 | 2011-05-24 08:18 | 205.5624 | 0 | 0.007825816 | 0.9948021 | 2001-12-21 17:55 | 205.5478 | 0 | 0.003267252 | 0.9963394 | 2001-12-21 20:01 | 104.32 | 0 | 0.003519379 | 0.996032 | 2001-12-21 21:13 | 205.577 | 0 | 0.003249813 | 0.9958362 | 2001-12-21 22:26 | 205.6841 | 0 | 0.002913079 | 0.924648 | 1999-11-16 18:43 | 205.6695 | 0 | 0.001451482 | 0.9240982 | 1999-11-16 20:41 | 104.4165 | 0 | 0.001702331 | 0.9232705 | 1999-11-16 21:54 | 205.7352 | 0 | 0.001619733 | 0.9242563 | 1999-11-16 23:05 | 205.6839 | 0 | 0.0123966 | 0.9925419 | 1999-11-12 19:29 | 205.7239 | 0 | 0.009767201 | 0.9928847 | 1999-11-12 21:26 | 104.2715 | 0 | 0.01195876 | 0.9912809 | 1999-11-12 22:39 | 205.6802 | 0 | 0.01238334 | 0.992148 | 1999-11-12 23:50 | 205.6617 | 0 | 0.006698645 | 0.9901624 | 1999-11-11 17:16 | 205.7167 | 0 | 0.004735213 | 0.9900506 | 1999-11-11 19:16 | 104.2018 | 0 | 0.005201411 | 0.9907812 | 1999-11-11 20:29 | 205.6472 | 0 | 0.004965672 | 0.9901646 | 1999-11-11 21:40 | 206.6027 | 0 | 0.04589329 | 0.9585357 | 2007-04-17 13:16 | 205.6508 | 0 | 0.003497478 | 0.9570467 | 2007-04-17 15:46 | 104.3923 | 2.5 | 1.317244 | 0.9920152 | 2011-05-23 00:15 | 205.5715 | 0 | 0.0114013 | 0.9921356 | 2011-05-23 01:31 | 205.5643 | 0 | 0.006670396 | 0.9922185 | 2011-05-23 03:54 | 104.4626 | 0 | 0.005044942 | 0.9912222 | 2011-05-23 05:08 | 205.6631 | 0 | 0.00476406 | 0.9920805 | 2011-05-23 06:21
98.48501 | 2.5 | 2.490569 | 0.9959033 | 2011-05-23 01:46 | 210.7015 | 0 | 0.02446595 | 0.9951298 | 2011-05-23 03:28 | 210.5801 | 0 | 0.01483084 | 0.9951783 | 2011-05-23 05:59 | 99.38077 | 0 | 0.005320071 | 0.9936814 | 2011-05-23 07:14 | 210.6196 | 0 | 0.004735553 | 0.9947765 | 2011-05-23 08:51 | 98.41539 | 2.5 | 12.04304 | 0.9955529 | 2011-05-24 01:17 | 210.5932 | 0 | 1.065813 | 0.9946906 | 2011-05-24 02:58 | 210.6194 | 0 | 1.029781 | 0.9946999 | 2011-05-24 05:29 | 99.3045 | 0 | 0.3832465 | 0.992247 | 2011-05-24 06:43 | 210.6753 | 0 | 0.3322238 | 0.9945819 | 2011-05-24 08:19 | 210.6088 | 0 | 0.007365956 | 0.9956033 | 2001-12-21 17:56 | 210.5554 | 0 | 0.003221673 | 0.9958206 | 2001-12-21 20:02 | 99.40778 | 0 | 0.003511626 | 0.9962158 | 2001-12-21 21:14 | 210.5518 | 0 | 0.003231935 | 0.9958754 | 2001-12-21 22:27 | 210.6148 | 0 | 0.002747328 | 0.9243962 | 1999-11-16 18:44 | 210.5956 | 0 | 0.001437065 | 0.9240475 | 1999-11-16 20:42 | 99.25726 | 0 | 0.001690972 | 0.9232372 | 1999-11-16 21:55 | 210.6607 | 0 | 0.001613493 | 0.9245622 | 1999-11-16 23:06 | 210.6182 | 0 | 0.01206132 | 0.9924324 | 1999-11-12 19:30 | 210.618 | 0 | 0.00966406 | 0.9929659 | 1999-11-12 21:27 | 99.36345 | 0 | 0.01171049 | 0.9906207 | 1999-11-12 22:40 | 210.6029 | 0 | 0.0123495 | 0.9925371 | 1999-11-12 23:51 | 210.6298 | 0 | 0.006507864 | 0.9908357 | 1999-11-11 17:17 | 210.6451 | 0 | 0.004685059 | 0.9914136 | 1999-11-11 19:17 | 99.3732 | 0 | 0.005163778 | 0.9920476 | 1999-11-11 20:29 | 210.5797 | 0 | 0.004941628 | 0.9903134 | 1999-11-11 21:41 | 210.5574 | 0 | 0.04411032 | 0.9582628 | 2007-04-17 13:16 | 210.61 | 0 | 0.003427594 | 0.9566268 | 2007-04-17 15:47 | 99.44878 | 2.5 | 1.318149 | 0.9920432 | 2011-05-23 00:16 | 210.6221 | 0 | 0.01083405 | 0.9927133 | 2011-05-23 01:32 | 210.5763 | 0 | 0.006458944 | 0.992391 | 2011-05-23 03:55 | 99.46538 | 0 | 0.005051357 | 0.9912314 | 2011-05-23 05:09 | 210.53 | 0 | 0.004743589 | 0.9925219 | 2011-05-23 06:22
93.4359 | 2.5 | 2.516434 | 0.9955693 | 2011-05-23 01:46 | 215.5005 | 0 | 0.02211177 | 0.9953447 | 2011-05-23 03:29 | 216.5209 | 0 | 0.01369376 | 0.9948295 | 2011-05-23 06:00 | 94.33829 | 0 | 0.005337851 | 0.9934431 | 2011-05-23 07:14 | 215.5143 | 0 | 0.00470034 | 0.9948618 | 2011-05-23 08:52 | 93.18675 | 2.5 | 12.06829 | 0.9953411 | 2011-05-24 01:18 | 215.5832 | 0 | 1.005227 | 0.9946434 | 2011-05-24 02:59 | 215.5315 | 0 | 0.972896 | 0.994764 | 2011-05-24 05:30 | 94.37633 | 0 | 0.3843078 | 0.9921383 | 2011-05-24 06:44 | 215.5898 | 0 | 0.3290627 | 0.9945881 | 2011-05-24 08:20 | 215.4901 | 0 | 0.006945462 | 0.9953203 | 2001-12-21 17:57 | 215.5183 | 0 | 0.003179012 | 0.9957939 | 2001-12-21 20:03 | 94.42308 | 0 | 0.003506152 | 0.9960112 | 2001-12-21 21:15 | 215.5101 | 0 | 0.003212926 | 0.9959822 | 2001-12-21 22:28 | 215.605 | 0 | 0.002590217 | 0.9244184 | 1999-11-16 18:45 | 215.6699 | 0 | 0.001422125 | 0.92418 | 1999-11-16 20:43 | 94.33105 | 0 | 0.001676653 | 0.9234615 | 1999-11-16 21:56 | 215.5849 | 0 | 0.001606825 | 0.9245684 | 1999-11-16 23:07 | 215.5602 | 0 | 0.0117516 | 0.9926082 | 1999-11-12 19:31 | 215.6044 | 0 | 0.009557216 | 0.992969 | 1999-11-12 21:28 | 94.29896 | 0 | 0.01148004 | 0.9916896 | 1999-11-12 22:41 | 215.5643 | 0 | 0.01232144 | 0.9925239 | 1999-11-12 23:52 | 215.6572 | 0 | 0.006310929 | 0.990164 | 1999-11-11 17:18 | 215.6368 | 0 | 0.004628418 | 0.9906403 | 1999-11-11 19:18 | 94.28446 | 0 | 0.0051373 | 0.9916808 | 1999-11-11 20:30 | 215.6046 | 0 | 0.004916952 | 0.9898886 | 1999-11-11 21:42 | 215.5381 | 0 | 0.0418789 | 0.95789 | 2007-04-17 13:17 | 215.5177 | 0 | 0.003357714 | 0.9563279 | 2007-04-17 15:48 | 94.35599 | 2.5 | 1.319175 | 0.9918766 | 2011-05-23 00:17 | 216.7808 | 0 | 0.01021445 | 0.9925513 | 2011-05-23 01:33 | 215.5233 | 0 | 0.006260642 | 0.9924597 | 2011-05-23 03:56 | 94.33417 | 0 | 0.005053525 | 0.9909852 | 2011-05-23 05:10 | 215.6803 | 0 | 0.004722413 | 0.9924287 | 2011-05-23 06:23
88.46931 | 2.5 | 2.541635 | 0.9960734 | 2011-05-23 01:47 | 220.5909 | 0 | 0.01989103 | 0.9954212 | 2011-05-23 03:30 | 220.6233 | 0 | 0.01295635 | 0.9952273 | 2011-05-23 06:01 | 89.29848 | 0 | 0.005352425 | 0.9935057 | 2011-05-23 07:15 | 220.5981 | 0 | 0.004662176 | 0.9948134 | 2011-05-23 08:53 | 88.34801 | 2.5 | 12.10165 | 0.9953223 | 2011-05-24 01:18 | 220.54 | 0 | 0.9461702 | 0.9946737 | 2011-05-24 03:00 | 220.696 | 0 | 0.9146957 | 0.9947366 | 2011-05-24 05:31 | 89.27533 | 0 | 0.3854663 | 0.9916957 | 2011-05-24 06:45 | 220.6704 | 0 | 0.3258189 | 0.9945062 | 2011-05-24 08:21 | 220.5744 | 0 | 0.006536569 | 0.994344 | 2001-12-21 17:58 | 220.6754 | 0 | 0.003137637 | 0.995878 | 2001-12-21 20:04 | 89.31172 | 0 | 0.003496031 | 0.995756 | 2001-12-21 21:16 | 220.6248 | 0 | 0.003194519 | 0.9957944 | 2001-12-21 22:29 | 220.729 | 0 | 0.00244364 | 0.9244395 | 1999-11-16 18:46 | 220.7037 | 0 | 0.001407123 | 0.9241486 | 1999-11-16 20:44 | 89.26859 | 0 | 0.00166592 | 0.9235419 | 1999-11-16 21:57 | 220.6953 | 0 | 0.001600651 | 0.9242513 | 1999-11-16 23:08 | 220.7243 | 0 | 0.01144251 | 0.9929122 | 1999-11-12 19:32 | 220.6736 | 0 | 0.009452697 | 0.9924291 | 1999-11-12 21:29 | 89.32391 | 0 | 0.01132106 | 0.9919355 | 1999-11-12 22:42 | 220.6356 | 0 | 0.0122785 | 0.9926265 | 1999-11-12 23:53 | 220.6567 | 0 | 0.006120071 | 0.9899247 | 1999-11-11 17:19 | 220.5553 | 0 | 0.004579955 | 0.9910748 | 1999-11-11 19:19 | 89.3125 | 0 | 0.005122698 | 0.9911677 | 1999-11-11 20:31 | 220.8046 | 0 | 0.004885042 | 0.9897118 | 1999-11-11 21:43 | 220.6667 | 0 | 0.03953941 | 0.9580986 | 2007-04-17 13:18 | 220.6413 | 0 | 0.003283414 | 0.9564869 | 2007-04-17 15:49 | 89.40172 | 2.5 | 1.320541 | 0.9915645 | 2011-05-23 00:17 | 220.6208 | 0 | 0.009838287 | 0.9918112 | 2011-05-23 01:34 | 220.6082 | 0 | 0.006072738 | 0.9916903 | 2011-05-23 03:57 | 89.33636 | 0 | 0.005060535 | 0.9907936 | 2011-05-23 05:11 | 220.6759 | 0 | 0.004705407 | 0.9917189 | 2011-05-23 06:24
83.37395 | 2.5 | 2.568678 | 0.9956031 | 2011-05-23 01:48 | 225.6334 | 0 | 0.0178982 | 0.9953382 | 2011-05-23 03:31 | 225.5307 | 0 | 0.01210946 | 0.9952191 | 2011-05-23 06:02 | 84.33382 | 0 | 0.005366756 | 0.9934444 | 2011-05-23 07:16 | 225.6371 | 0 | 0.004626893 | 0.994616 | 2011-05-23 08:54 | 83.30759 | 2.5 | 12.13706 | 0.9952587 | 2011-05-24 01:19 | 225.6258 | 0 | 0.8877174 | 0.9948456 | 2011-05-24 03:01 | 225.4928 | 0 | 0.8618318 | 0.994838 | 2011-05-24 05:32 | 84.43027 | 0 | 0.3864576 | 0.9916314 | 2011-05-24 06:46 | 225.5079 | 0 | 0.3228194 | 0.9946635 | 2011-05-24 08:22 | 225.5331 | 0 | 0.006159885 | 0.9956316 | 2001-12-21 17:59 | 225.5243 | 0 | 0.00309524 | 0.9962636 | 2001-12-21 20:05 | 84.34527 | 0 | 0.00349535 | 0.9963284 | 2001-12-21 21:17 | 225.5556 | 0 | 0.003175539 | 0.9959433 | 2001-12-21 22:30 | 225.6471 | 0 | 0.002313204 | 0.9243266 | 1999-11-16 18:47 | 225.625 | 0 | 0.001394313 | 0.9238443 | 1999-11-16 20:45 | 84.25282 | 0 | 0.001658508 | 0.9234793 | 1999-11-16 21:58 | 225.625 | 0 | 0.001594109 | 0.9242358 | 1999-11-16 23:09 | 225.6421 | 0 | 0.01113577 | 0.9929538 | 1999-11-12 19:33 | 225.6774 | 0 | 0.009350423 | 0.9928337 | 1999-11-12 21:30 | 84.23024 | 0 | 0.01119122 | 0.9917375 | 1999-11-12 22:43 | 225.6332 | 0 | 0.0122387 | 0.9925256 | 1999-11-12 23:54 | 226.8382 | 0 | 0.005895152 | 0.990576 | 1999-11-11 17:21 | 225.5979 | 0 | 0.004527807 | 0.9911677 | 1999-11-11 19:20 | 84.30034 | 0 | 0.005118439 | 0.9917826 | 1999-11-11 20:32 | 225.6068 | 0 | 0.004862277 | 0.9901335 | 1999-11-11 21:44 | 225.6407 | 0 | 0.03727887 | 0.958189 | 2007-04-17 13:19 | 225.5227 | 0 | 0.003211252 | 0.9565549 | 2007-04-17 15:50 | 84.37512 | 2.5 | 1.32034 | 0.9909361 | 2011-05-23 00:18 | 225.6612 | 0 | 0.009346064 | 0.9918222 | 2011-05-23 01:35 | 225.5639 | 0 | 0.005900114 | 0.9916003 | 2011-05-23 03:58 | 84.41666 | 0 | 0.005066997 | 0.9903984 | 2011-05-23 05:12 | 225.5199 | 0 | 0.004684768 | 0.9916859 | 2011-05-23 06:25
78.32976 | 2.5 | 2.598367 | 0.9960138 | 2011-05-23 01:49 | 230.5254 | 0 | 0.01613786 | 0.9953782 | 2011-05-23 03:32 | 230.5411 | 0 | 0.01130724 | 0.9952924 | 2011-05-23 06:03 | 79.32776 | 0 | 0.005379641 | 0.9934946 | 2011-05-23 07:17 | 230.4933 | 0 | 0.004590011 | 0.9948424 | 2011-05-23 08:55 | 78.08328 | 2.5 | 12.16664 | 0.9954597 | 2011-05-24 01:20 | 230.5931 | 0 | 0.8328917 | 0.9949542 | 2011-05-24 03:02 | 230.5052 | 0 | 0.8098023 | 0.994967 | 2011-05-24 05:33 | 79.16348 | 0 | 0.3873149 | 0.9913547 | 2011-05-24 06:47 | 230.5292 | 0 | 0.3196094 | 0.9946381 | 2011-05-24 08:23 | 230.586 | 0 | 0.005793088 | 0.9955447 | 2001-12-21 18:00 | 230.5303 | 0 | 0.003051554 | 0.9961375 | 2001-12-21 20:06 | 79.37511 | 0 | 0.003495938 | 0.9958538 | 2001-12-21 21:18 | 230.5209 | 0 | 0.003153081 | 0.9960359 | 2001-12-21 22:31 | 230.6593 | 0 | 0.002192121 | 0.9244895 | 1999-11-16 18:48 | 230.599 | 0 | 0.001379625 | 0.9241423 | 1999-11-16 20:46 | 79.26276 | 0 | 0.001653304 | 0.9234055 | 1999-11-16 21:58 | 230.5943 | 0 | 0.001586403 | 0.9245772 | 1999-11-16 23:10 | 230.5749 | 0 | 0.0108445 | 0.9932912 | 1999-11-12 19:34 | 230.5287 | 0 | 0.00924293 | 0.9933462 | 1999-11-12 21:31 | 79.14528 | 0 | 0.01110851 | 0.9913146 | 1999-11-12 22:44 | 230.5656 | 0 | 0.01219844 | 0.9926098 | 1999-11-12 23:55 | 230.6259 | 0 | 0.005758826 | 0.9907398 | 1999-11-11 17:21 | 230.6075 | 0 | 0.004473508 | 0.9899692 | 1999-11-11 19:21 | 79.31059 | 0 | 0.005115151 | 0.9909732 | 1999-11-11 20:33 | 230.6584 | 0 | 0.004829788 | 0.9897888 | 1999-11-11 21:45 | 230.4846 | 0 | 0.03500782 | 0.95818 | 2007-04-17 13:20 | 230.4609 | 0 | 0.003139079 | 0.9564835 | 2007-04-17 15:51 | 79.35166 | 2.5 | 1.324211 | 0.9913705 | 2011-05-23 00:19 | 230.6358 | 0 | 0.008881932 | 0.9919774 | 2011-05-23 01:36 | 230.6126 | 0 | 0.005731063 | 0.9919432 | 2011-05-23 03:59 | 79.29865 | 0 | 0.005074904 | 0.9903829 | 2011-05-23 05:13 | 230.5017 | 0 | 0.004663491 | 0.9918517 | 2011-05-23 06:26
73.1157 | 2.5 | 2.6228 | 0.995515 | 2011-05-23 01:50 | 236.7746 | 0 | 0.01410727 | 0.9949573 | 2011-05-23 03:33 | 235.6114 | 0 | 0.0105542 | 0.9952772 | 2011-05-23 06:04 | 74.40485 | 0 | 0.005389813 | 0.9934636 | 2011-05-23 07:18 | 235.6617 | 0 | 0.00454659 | 0.994972 | 2011-05-23 08:56 | 72.96332 | 2.5 | 12.18677 | 0.9952285 | 2011-05-24 01:21 | 235.5278 | 0 | 0.7799059 | 0.9949585 | 2011-05-24 03:03 | 235.6489 | 0 | 0.7589042 | 0.9950076 | 2011-05-24 05:34 | 74.21925 | 0 | 0.387979 | 0.9908476 | 2011-05-24 06:48 | 235.6157 | 0 | 0.3162561 | 0.9947343 | 2011-05-24 08:24 | 236.7222 | 0 | 0.005385443 | 0.9960287 | 2001-12-21 18:01 | 235.5849 | 0 | 0.003008712 | 0.9968261 | 2001-12-21 20:07 | 74.36351 | 0 | 0.003498068 | 0.9959095 | 2001-12-21 21:19 | 235.619 | 0 | 0.003135101 | 0.9955152 | 2001-12-21 22:32 | 235.7057 | 0 | 0.002077106 | 0.9247763 | 1999-11-16 18:49 | 235.6767 | 0 | 0.001363892 | 0.9246648 | 1999-11-16 20:47 | 74.19946 | 0 | 0.001649708 | 0.9235294 | 1999-11-16 21:59 | 235.6767 | 0 | 0.001579148 | 0.924389 | 1999-11-16 23:11 | 236.9023 | 0 | 0.01049971 | 0.9934478 | 1999-11-12 19:35 | 235.6564 | 0 | 0.009140714 | 0.9933521 | 1999-11-12 21:32 | 74.20892 | 0 | 0.01105439 | 0.9920331 | 1999-11-12 22:45 | 235.7 | 0 | 0.01215287 | 0.9928887 | 1999-11-12 23:56 | 235.7145 | 0 | 0.005577954 | 0.9905461 | 1999-11-11 17:22 | 235.6564 | 0 | 0.004419743 | 0.9904438 | 1999-11-11 19:22 | 74.26006 | 0 | 0.005113542 | 0.9917389 | 1999-11-11 20:34 | 235.7341 | 0 | 0.004801723 | 0.9878977 | 1999-11-11 21:46 | 235.6234 | 0 | 0.03259466 | 0.9582696 | 2007-04-17 13:21 | 235.6401 | 0 | 0.003060506 | 0.9565609 | 2007-04-17 15:52 | 74.40849 | 2.5 | 1.327434 | 0.9921958 | 2011-05-23 00:20 | 235.6512 | 0 | 0.008441777 | 0.9919529 | 2011-05-23 01:37 | 235.6367 | 0 | 0.005571581 | 0.9920386 | 2011-05-23 04:00 | 74.29118 | 0 | 0.005078793 | 0.9906173 | 2011-05-23 05:14 | 235.7383 | 0 | 0.004641363 | 0.9920124 | 2011-05-23 06:27
68.30235 | 2.5 | 2.650689 | 0.9953224 | 2011-05-23 01:51 | 240.5474 | 0 | 0.01302712 | 0.9952481 | 2011-05-23 03:34 | 240.5251 | 0 | 0.009844011 | 0.9952669 | 2011-05-23 06:05 | 69.18613 | 0 | 0.005399054 | 0.9933932 | 2011-05-23 07:19 | 240.5562 | 0 | 0.004506585 | 0.9949913 | 2011-05-23 08:57 | 67.99022 | 2.5 | 12.22925 | 0.9950088 | 2011-05-24 01:22 | 240.5431 | 0 | 0.7291035 | 0.9950998 | 2011-05-24 03:04 | 240.6128 | 0 | 0.7103484 | 0.9949797 | 2011-05-24 05:35 | 69.43633 | 0 | 0.3885535 | 0.9906057 | 2011-05-24 06:49 | 240.6608 | 0 | 0.3128469 | 0.9948462 | 2011-05-24 08:24 | 240.548 | 0 | 0.005142215 | 0.9960619 | 2001-12-21 18:02 | 240.5681 | 0 | 0.002966954 | 0.9961368 | 2001-12-21 20:08 | 69.36214 | 0 | 0.003497943 | 0.9960318 | 2001-12-21 21:20 | 240.4976 | 0 | 0.003112874 | 0.9964461 | 2001-12-21 22:33 | 240.6646 | 0 | 0.001979281 | 0.9243304 | 1999-11-16 18:50 | 240.6544 | 0 | 0.001351767 | 0.9239715 | 1999-11-16 20:48 | 69.2513 | 0 | 0.001646557 | 0.9235139 | 1999-11-16 22:00 | 240.5886 | 0 | 0.001572449 | 0.9245827 | 1999-11-16 23:12 | 240.6534 | 0 | 0.01029841 | 0.9930575 | 1999-11-12 19:36 | 240.618 | 0 | 0.009038185 | 0.9932972 | 1999-11-12 21:33 | 69.151 | 0 | 0.0110111 | 0.9918207 | 1999-11-12 22:45 | 240.6534 | 0 | 0.01210875 | 0.9928594 | 1999-11-12 23:57 | 240.6685 | 0 | 0.005418791 | 0.9905452 | 1999-11-11 17:23 | 240.6129 | 0 | 0.004371573 | 0.9901162 | 1999-11-11 19:23 | 69.19654 | 0 | 0.0051188 | 0.9915789 | 1999-11-11 20:35 | 240.6534 | 0 | 0.004774579 | 0.9893029 | 1999-11-11 21:47 | 240.5073 | 0 | 0.03029411 | 0.9581529 | 2007-04-17 13:22 | 240.5335 | 0 | 0.002984653 | 0.956416 | 2007-04-17 15:53 | 69.25488 | 2.5 | 1.328439 | 0.9917998 | 2011-05-23 00:21 | 240.5105 | 0 | 0.008037977 | 0.9926673 | 2011-05-23 01:38 | 240.556 | 0 | 0.005425359 | 0.9924462 | 2011-05-23 04:01 | 69.38815 | 0 | 0.00508571 | 0.9910148 | 2011-05-23 05:15 | 240.5866 | 0 | 0.004617727 | 0.9924617 | 2011-05-23 06:28
63.30865 | 2.5 | 2.67909 | 0.996086 | 2011-05-23 01:52 | 245.5553 | 0 | 0.01172047 | 0.9953931 | 2011-05-23 03:35 | 245.5826 | 0 | 0.009166231 | 0.9952801 | 2011-05-23 06:06 | 64.29952 | 0 | 0.00540946 | 0.9934713 | 2011-05-23 07:20 | 245.5598 | 0 | 0.004461574 | 0.9949524 | 2011-05-23 08:58 | 63.02258 | 2.5 | 12.25076 | 0.9952005 | 2011-05-24 01:23 | 245.5049 | 0 | 0.6807465 | 0.9951048 | 2011-05-24 03:05 | 245.61 | 0 | 0.6644948 | 0.9951304 | 2011-05-24 05:36 | 64.36862 | 0 | 0.3892049 | 0.9906396 | 2011-05-24 06:49 | 245.5184 | 0 | 0.3094274 | 0.9949285 | 2011-05-24 08:26 | 245.5558 | 0 | 0.004861397 | 0.9959382 | 2001-12-21 18:03 | 245.5452 | 0 | 0.002924531 | 0.9959985 | 2001-12-21 20:09 | 64.39499 | 0 | 0.003500994 | 0.9959982 | 2001-12-21 21:21 | 245.5667 | 0 | 0.00308818 | 0.9957411 | 2001-12-21 22:34 | 246.8885 | 0 | 0.001868556 | 0.924473 | 1999-11-16 18:52 | 245.6094 | 0 | 0.001337615 | 0.9241753 | 1999-11-16 20:49 | 64.21791 | 0 | 0.001645121 | 0.9238028 | 1999-11-16 22:01 | 245.5936 | 0 | 0.001564164 | 0.9246239 | 1999-11-16 23:13 | 245.5869 | 0 | 0.01005304 | 0.9934682 | 1999-11-12 19:37 | 245.6611 | 0 | 0.00894336 | 0.9934455 | 1999-11-12 21:34 | 64.25634 | 0 | 0.01097627 | 0.9919767 | 1999-11-12 22:46 | 245.6188 | 0 | 0.01205078 | 0.9930913 | 1999-11-12 23:58 | 245.6293 | 0 | 0.005260296 | 0.9902499 | 1999-11-11 17:24 | 245.6028 | 0 | 0.004319843 | 0.9900524 | 1999-11-11 19:24 | 64.22046 | 0 | 0.005120101 | 0.9915187 | 1999-11-11 20:36 | 245.587 | 0 | 0.004740791 | 0.988556 | 1999-11-11 21:48 | 245.5316 | 0 | 0.02793398 | 0.9577672 | 2007-04-17 13:23 | 245.6185 | 0 | 0.002906666 | 0.9561712 | 2007-04-17 15:54 | 64.21298 | 2.5 | 1.331999 | 0.9919037 | 2011-05-23 00:22 | 245.6217 | 0 | 0.007620079 | 0.9926722 | 2011-05-23 01:39 | 245.6059 | 0 | 0.005284948 | 0.9924781 | 2011-05-23 04:02 | 64.37081 | 0 | 0.005090879 | 0.9908735 | 2011-05-23 05:15 | 245.7118 | 0 | 0.004594818 | 0.9926129 | 2011-05-23 06:29
58.19196 | 2.5 | 2.705999 | 0.9958236 | 2011-05-23 01:52 | 250.6106 | 0 | 0.01053593 | 0.9954656 | 2011-05-23 03:36 | 250.6053 | 0 | 0.008518485 | 0.9953582 | 2011-05-23 06:07 | 59.31988 | 0 | 0.005417783 | 0.9936234 | 2011-05-23 07:20 | 250.5766 | 0 | 0.004415072 | 0.9951092 | 2011-05-23 08:59 | 57.92384 | 2.5 | 12.28234 | 0.9951211 | 2011-05-24 01:24 | 250.5385 | 0 | 0.6343708 | 0.9950987 | 2011-05-24 03:06 | 250.6481 | 0 | 0.619159 | 0.995092 | 2011-05-24 05:37 | 59.37443 | 0 | 0.3897995 | 0.9906251 | 2011-05-24 06:50 | 250.572 | 0 | 0.3057028 | 0.9948844 | 2011-05-24 08:27 | 250.6605 | 0 | 0.004580673 | 0.9958012 | 2001-12-21 18:04 | 250.6166 | 0 | 0.002886729 | 0.9965921 | 2001-12-21 20:10 | 59.39524 | 0 | 0.003505375 | 0.996199 | 2001-12-21 21:22 | 250.6386 | 0 | 0.003065308 | 0.9959174 | 2001-12-21 22:35 | 250.6726 | 0 | 0.001801296 | 0.9251335 | 1999-11-16 18:52 | 250.6616 | 0 | 0.001321171 | 0.9245101 | 1999-11-16 20:50 | 59.28549 | 0 | 0.001644302 | 0.9238595 | 1999-11-16 22:02 | 250.761 | 0 | 0.001556296 | 0.9245484 | 1999-11-16 23:14 | 250.6991 | 0 | 0.00980887 | 0.992542 | 1999-11-12 19:38 | 250.7431 | 0 | 0.008846385 | 0.9933981 | 1999-11-12 21:35 | 59.27524 | 0 | 0.01095364 | 0.9916787 | 1999-11-12 22:47 | 250.6603 | 0 | 0.01200449 | 0.9932802 | 1999-11-12 23:59 | 250.7595 | 0 | 0.005083703 | 0.990465 | 1999-11-11 17:25 | 250.655 | 0 | 0.004263694 | 0.9904692 | 1999-11-11 19:25 | 59.20506 | 0 | 0.005123879 | 0.9929164 | 1999-11-11 20:37 | 250.7046 | 0 | 0.004708702 | 0.9887999 | 1999-11-11 21:49 | 250.6666 | 0 | 0.02550799 | 0.9577087 | 2007-04-17 13:24 | 250.6044 | 0 | 0.002826328 | 0.9561421 | 2007-04-17 15:55 | 59.36484 | 2.5 | 1.335994 | 0.9919638 | 2011-05-23 00:23 | 250.6737 | 0 | 0.007227503 | 0.9924845 | 2011-05-23 01:40 | 250.5247 | 0 | 0.005153649 | 0.9914863 | 2011-05-23 04:03 | 59.2528 | 0 | 0.005089637 | 0.9911679 | 2011-05-23 05:16 | 250.6957 | 0 | 0.004571736 | 0.9919956 | 2011-05-23 06:30
53.13106 | 2.5 | 2.731248 | 0.9953427 | 2011-05-23 01:53 | 255.6076 | 0 | 0.009487303 | 0.9952968 | 2011-05-23 03:37 | 255.5977 | 0 | 0.007917205 | 0.9952433 | 2011-05-23 06:08 | 54.33006 | 0 | 0.005425917 | 0.9934006 | 2011-05-23 07:21 | 255.5728 | 0 | 0.004367396 | 0.9949824 | 2011-05-23 09:00 | 53.02339 | 2.5 | 12.3058 | 0.9953021 | 2011-05-24 01:24 | 255.6027 | 0 | 0.5895686 | 0.9952764 | 2011-05-24 03:07 | 255.5727 | 0 | 0.5783603 | 0.9952464 | 2011-05-24 05:38 | 54.22198 | 0 | 0.3902472 | 0.990662 | 2011-05-24 06:51 | 255.6128 | 0 | 0.302212 | 0.9949825 | 2011-05-24 08:28 | 255.5099 | 0 | 0.004320955 | 0.9962281 | 2001-12-21 18:05 | 255.6075 | 0 | 0.002840817 | 0.996106 | 2001-12-21 20:11 | 54.28743 | 0 | 0.003509177 | 0.9959707 | 2001-12-21 21:22 | 255.6247 | 0 | 0.003046449 | 0.9960213 | 2001-12-21 22:36 | 255.672 | 0 | 0.00172346 | 0.9243249 | 1999-11-16 18:53 | 255.6148 | 0 | 0.00130947 | 0.924057 | 1999-11-16 20:51 | 54.24839 | 0 | 0.00164366 | 0.9240074 | 1999-11-16 22:03 | 255.6091 | 0 | 0.0015489 | 0.9244596 | 1999-11-16 23:15 | 255.5845 | 0 | 0.009561888 | 0.9932241 | 1999-11-12 19:39 | 255.665 | 0 | 0.008732259 | 0.994141 | 1999-11-12 21:36 | 54.29478 | 0 | 0.01093766 | 0.9914276 | 1999-11-12 22:48 | 255.5674 | 0 | 0.01194254 | 0.9930559 | 1999-11-13 | 255.596 | 0 | 0.004929624 | 0.9908085 | 1999-11-11 17:26 | 255.6593 | 0 | 0.004206337 | 0.9905871 | 1999-11-11 19:26 | 54.28994 | 0 | 0.005132116 | 0.992099 | 1999-11-11 20:38 | 255.6249 | 0 | 0.004678394 | 0.9890963 | 1999-11-11 21:50 | 255.5171 | 0 | 0.0231803 | 0.9579456 | 2007-04-17 13:25 | 255.5168 | 0 | 0.002745988 | 0.956399 | 2007-04-17 15:56 | 54.3777 | 2.5 | 1.340444 | 0.9919149 | 2011-05-23 00:23 | 255.6664 | 0 | 0.006863061 | 0.9920255 | 2011-05-23 01:41 | 255.6203 | 0 | 0.005019703 | 0.9916908 | 2011-05-23 04:04 | 54.35986 | 0 | 0.005081502 | 0.9911655 | 2011-05-23 05:17 | 255.609 | 0 | 0.004547107 | 0.991869 | 2011-05-23 06:31
48.00306 | 2.5 | 2.758637 | 0.9955065 | 2011-05-23 01:54 | 260.6245 | 0 | 0.008559443 | 0.9953474 | 2011-05-23 03:38 | 261.6229 | 0 | 0.007238954 | 0.9948118 | 2011-05-23 06:09 | 49.20793 | 0 | 0.00543079 | 0.993585 | 2011-05-23 07:22 | 260.5461 | 0 | 0.004318144 | 0.9950546 | 2011-05-23 09:01 | 47.66203 | 2.5 | 12.33977 | 0.9952221 | 2011-05-24 01:25 | 260.619 | 0 | 0.5486269 | 0.9952927 | 2011-05-24 03:08 | 260.4992 | 0 | 0.5384096 | 0.9953 | 2011-05-24 05:39 | 49.28447 | 0 | 0.3906438 | 0.9906749 | 2011-05-24 06:52 | 260.5463 | 0 | 0.2985375 | 0.9951519 | 2011-05-24 08:28 | 260.6196 | 0 | 0.00407381 | 0.995922 | 2001-12-21 18:06 | 260.5356 | 0 | 0.002798895 | 0.9957153 | 2001-12-21 20:12 | 49.39123 | 0 | 0.003507877 | 0.9960361 | 2001-12-21 21:23 | 260.5958 | 0 | 0.003022357 | 0.9960023 | 2001-12-21 22:37 | 260.6096 | 0 | 0.001648489 | 0.9245263 | 1999-11-16 18:54 | 260.5436 | 0 | 0.001295096 | 0.9243638 | 1999-11-16 20:52 | 49.2102 | 0 | 0.001643603 | 0.9239706 | 1999-11-16 22:04 | 260.6154 | 0 | 0.001540032 | 0.9247344 | 1999-11-16 23:16 | 260.59 | 0 | 0.009308272 | 0.9937629 | 1999-11-12 19:40 | 260.5482 | 0 | 0.008622711 | 0.9937414 | 1999-11-12 21:37 | 49.22838 | 0 | 0.01092165 | 0.9918038 | 1999-11-12 22:49 | 260.5124 | 0 | 0.01188771 | 0.9931126 | 1999-11-13 00:01 | 260.5959 | 0 | 0.00477632 | 0.9900683 | 1999-11-11 17:27 | 260.6496 | 0 | 0.004150404 | 0.989798 | 1999-11-11 19:27 | 49.04599 | 0 | 0.005139503 | 0.9919327 | 1999-11-11 20:39 | 260.5898 | 0 | 0.004643743 | 0.9888339 | 1999-11-11 21:51 | 260.4825 | 0 | 0.0207849 | 0.9580336 | 2007-04-17 13:26 | 260.4877 | 0 | 0.002663462 | 0.9564267 | 2007-04-17 15:57 | 49.34871 | 2.5 | 1.345273 | 0.9919235 | 2011-05-23 00:24 | 260.5723 | 0 | 0.00651682 | 0.9919434 | 2011-05-23 01:42 | 260.662 | 0 | 0.004894275 | 0.9916436 | 2011-05-23 04:05 | 49.05996 | 0 | 0.00507099 | 0.9911204 | 2011-05-23 05:18 | 260.5905 | 0 | 0.004521344 | 0.9915852 | 2011-05-23 06:32
43.18176 | 2.5 | 2.785458 | 0.9959003 | 2011-05-23 01:55 | 265.6622 | 0 | 0.007726234 | 0.9954493 | 2011-05-23 03:39 | 265.608 | 0 | 0.006819722 | 0.9953638 | 2011-05-23 06:10 | 44.33371 | 0 | 0.005435821 | 0.9934665 | 2011-05-23 07:23 | 265.6135 | 0 | 0.004261316 | 0.9951643 | 2011-05-23 09:02 | 42.61258 | 2.5 | 12.35513 | 0.9953669 | 2011-05-24 01:26 | 266.541 | 0 | 0.5009266 | 0.9950074 | 2011-05-24 03:09 | 266.7271 | 0 | 0.4905257 | 0.9950127 | 2011-05-24 05:40 | 44.26602 | 0 | 0.3909769 | 0.9907079 | 2011-05-24 06:52 | 265.6952 | 0 | 0.294521 | 0.9951822 | 2011-05-24 08:30 | 265.5483 | 0 | 0.003846509 | 0.996437 | 2001-12-21 18:07 | 265.5984 | 0 | 0.002754886 | 0.9973623 | 2001-12-21 20:13 | 44.27473 | 0 | 0.003511939 | 0.9960117 | 2001-12-21 21:24 | 265.6667 | 0 | 0.002998614 | 0.9961141 | 2001-12-21 22:38 | 265.6631 | 0 | 0.001573344 | 0.9246238 | 1999-11-16 18:55 | 265.7692 | 0 | 0.001278852 | 0.9245164 | 1999-11-16 20:53 | 44.04522 | 0 | 0.001642947 | 0.9240016 | 1999-11-16 22:04 | 265.6382 | 0 | 0.001531482 | 0.9247072 | 1999-11-16 23:17 | 265.7424 | 0 | 0.009059176 | 0.9931435 | 1999-11-12 19:41 | 265.7673 | 0 | 0.008517631 | 0.9932649 | 1999-11-12 21:38 | 44.15763 | 0 | 0.01090586 | 0.992283 | 1999-11-12 22:50 | 265.6924 | 0 | 0.01183935 | 0.9932438 | 1999-11-13 00:02 | 265.6985 | 0 | 0.004625736 | 0.9906628 | 1999-11-11 17:28 | 265.7173 | 0 | 0.004090349 | 0.9900754 | 1999-11-11 19:28 | 44.21584 | 0 | 0.005143079 | 0.9918422 | 1999-11-11 20:39 | 265.6239 | 0 | 0.004606988 | 0.9892643 | 1999-11-11 21:52 | 266.6328 | 0 | 0.01785662 | 0.9579931 | 2007-04-17 13:28 | 265.6012 | 0 | 0.002574929 | 0.9562849 | 2007-04-17 15:58 | 44.17072 | 2.5 | 1.350673 | 0.991889 | 2011-05-23 00:25 | 266.705 | 0 | 0.006096813 | 0.9921278 | 2011-05-23 01:43 | 265.7297 | 0 | 0.004773627 | 0.9919179 | 2011-05-23 04:06 | 44.24853 | 0 | 0.005058407 | 0.9908662 | 2011-05-23 05:18 | 265.6672 | 0 | 0.004492684 | 0.992039 | 2011-05-23 06:33
38.13457 | 2.5 | 2.812193 | 0.9953205 | 2011-05-23 01:55 | 270.5695 | 0 | 0.007009877 | 0.9953732 | 2011-05-23 03:40 | 270.4788 | 0 | 0.006334462 | 0.995554 | 2011-05-23 06:11 | 39.36793 | 0 | 0.005440291 | 0.9936576 | 2011-05-23 07:23 | 270.6093 | 0 | 0.004207796 | 0.9951494 | 2011-05-23 09:03 | 38.02609 | 2.5 | 12.38039 | 0.9953398 | 2011-05-24 01:27 | 270.7226 | 0 | 0.4707712 | 0.9951559 | 2011-05-24 03:10 | 270.6433 | 0 | 0.463667 | 0.9952575 | 2011-05-24 05:41 | 39.24647 | 0 | 0.3912425 | 0.9907259 | 2011-05-24 06:53 | 270.6148 | 0 | 0.2908141 | 0.9949643 | 2011-05-24 08:30 | 270.6028 | 0 | 0.003635069 | 0.9954963 | 2001-12-21 18:08 | 270.6351 | 0 | 0.002721516 | 0.9961438 | 2001-12-21 20:14 | 39.29362 | 0 | 0.003512556 | 0.9961445 | 2001-12-21 21:25 | 270.5443 | 0 | 0.002976939 | 0.9962747 | 2001-12-21 22:39 | 270.6573 | 0 | 0.00151017 | 0.9244333 | 1999-11-16 18:56 | 270.6122 | 0 | 0.001267027 | 0.9239282 | 1999-11-16 20:54 | 39.13792 | 0 | 0.001642607 | 0.9241786 | 1999-11-16 22:05 | 270.5536 | 0 | 0.001523223 | 0.9246332 | 1999-11-16 23:18 | 270.6103 | 0 | 0.008843651 | 0.9939461 | 1999-11-12 19:42 | 270.6426 | 0 | 0.008418513 | 0.9930086 | 1999-11-12 21:39 | 39.18742 | 0 | 0.01089888 | 0.9918666 | 1999-11-12 22:50 | 270.6038 | 0 | 0.01176429 | 0.9932722 | 1999-11-13 00:03 | 270.5843 | 0 | 0.004492588 | 0.9903023 | 1999-11-11 17:29 | 270.6036 | 0 | 0.004039951 | 0.9908828 | 1999-11-11 19:29 | 39.19268 | 0 | 0.005140975 | 0.9918031 | 1999-11-11 20:40 | 270.5713 | 0 | 0.004569645 | 0.9890965 | 1999-11-11 21:53 | 270.5683 | 0 | 0.01604911 | 0.9580408 | 2007-04-17 13:28 | 270.5227 | 0 | 0.002488731 | 0.9562847 | 2007-04-17 15:59 | 39.31401 | 2.5 | 1.356267 | 0.9917466 | 2011-05-23 00:26 | 270.5636 | 0 | 0.005849504 | 0.9925992 | 2011-05-23 01:44 | 270.6217 | 0 | 0.004661998 | 0.9925067 | 2011-05-23 04:07 | 39.20228 | 0 | 0.005041913 | 0.9907236 | 2011-05-23 05:19 | 270.5376 | 0 | 0.004465315 | 0.992566 | 2011-05-23 06:34
33.28062 | 2.5 | 2.840313 | 0.9952056 | 2011-05-23 01:56 | 276.716 | 0 | 0.006214411 | 0.9949673 | 2011-05-23 03:41 | 275.5523 | 0 | 0.005860171 | 0.9955474 | 2011-05-23 06:12 | 34.28477 | 0 | 0.005446163 | 0.9936338 | 2011-05-23 07:24 | 275.5641 | 0 | 0.004150777 | 0.9952982 | 2011-05-23 09:04 | 33.05372 | 2.5 | 12.40529 | 0.9950616 | 2011-05-24 01:27 | 275.5167 | 0 | 0.4374896 | 0.9953265 | 2011-05-24 03:11 | 275.5228 | 0 | 0.4310047 | 0.9953286 | 2011-05-24 05:42 | 34.31081 | 0 | 0.3915705 | 0.9906498 | 2011-05-24 06:54 | 275.5699 | 0 | 0.2870332 | 0.9950554 | 2011-05-24 08:31 | 275.5497 | 0 | 0.003434141 | 0.996249 | 2001-12-21 18:09 | 275.6103 | 0 | 0.002679327 | 0.9963371 | 2001-12-21 20:15 | 34.23256 | 0 | 0.003514235 | 0.9945128 | 2001-12-21 21:26 | 275.5225 | 0 | 0.002952409 | 0.9959046 | 2001-12-21 22:40 | 275.6376 | 0 | 0.001446235 | 0.9243324 | 1999-11-16 18:57 | 275.5767 | 0 | 0.001251891 | 0.9240469 | 1999-11-16 20:55 | 34.12495 | 0 | 0.001643949 | 0.9237061 | 1999-11-16 22:06 | 275.5666 | 0 | 0.001513852 | 0.9248152 | 1999-11-16 23:19 | 275.5916 | 0 | 0.008627697 | 0.993354 | 1999-11-12 19:43 | 275.6727 | 0 | 0.00830863 | 0.9935573 | 1999-11-12 21:40 | 34.16809 | 0 | 0.01089154 | 0.9919479 | 1999-11-12 22:51 | 275.5781 | 0 | 0.01170221 | 0.9931028 | 1999-11-13 00:04 | 275.6356 | 0 | 0.00435511 | 0.9903927 | 1999-11-11 17:30 | 275.649 | 0 | 0.003984691 | 0.9901653 | 1999-11-11 19:30 | 34.18705 | 0 | 0.005139698 | 0.9923338 | 1999-11-11 20:41 | 275.6288 | 0 | 0.004534567 | 0.9896809 | 1999-11-11 21:54 | 275.5628 | 0 | 0.01373718 | 0.9576848 | 2007-04-17 13:29 | 275.5981 | 0 | 0.002398018 | 0.9559312 | 2007-04-17 16:00 | 34.09186 | 2.5 | 1.363018 | 0.9915805 | 2011-05-23 00:26 | 275.5858 | 0 | 0.005533329 | 0.9926756 | 2011-05-23 01:45 | 275.525 | 0 | 0.004555441 | 0.9925454 | 2011-05-23 04:08 | 34.18299 | 0 | 0.005026791 | 0.9907287 | 2011-05-23 05:20 | 275.5284 | 0 | 0.004437376 | 0.9926732 | 2011-05-23 06:35
28.3522 | 2.5 | 2.868577 | 0.9950451 | 2011-05-23 01:57 | 280.5698 | 0 | 0.005769627 | 0.9955106 | 2011-05-23 03:42 | 280.6742 | 0 | 0.005414944 | 0.9955921 | 2011-05-23 06:13 | 29.41364 | 0 | 0.005448793 | 0.9936422 | 2011-05-23 07:25 | 280.6126 | 0 | 0.004088474 | 0.9953038 | 2011-05-23 09:05 | 28.13107 | 2.5 | 12.4311 | 0.994862 | 2011-05-24 01:28 | 280.5942 | 0 | 0.4044754 | 0.9955209 | 2011-05-24 03:12 | 280.6559 | 0 | 0.399216 | 0.9953504 | 2011-05-24 05:43 | 29.33717 | 0 | 0.3918096 | 0.9905487 | 2011-05-24 06:55 | 280.576 | 0 | 0.2828733 | 0.9950757 | 2011-05-24 08:33 | 280.6022 | 0 | 0.003237105 | 0.9943461 | 2001-12-21 18:10 | 280.5882 | 0 | 0.002640964 | 0.9968414 | 2001-12-21 20:16 | 29.34576 | 0 | 0.003514741 | 0.9961091 | 2001-12-21 21:26 | 280.6233 | 0 | 0.002927558 | 0.9957858 | 2001-12-21 22:41 | 280.7012 | 0 | 0.001382472 | 0.9247019 | 1999-11-16 18:58 | 280.6449 | 0 | 0.001236008 | 0.9239072 | 1999-11-16 20:56 | 29.44158 | 0 | 0.001641373 | 0.9240999 | 1999-11-16 22:07 | 280.6731 | 0 | 0.00150394 | 0.9246359 | 1999-11-16 23:20 | 280.6427 | 0 | 0.008396625 | 0.9934223 | 1999-11-12 19:44 | 280.727 | 0 | 0.008198528 | 0.9929671 | 1999-11-12 21:41 | 29.41908 | 0 | 0.01087761 | 0.9923944 | 1999-11-12 22:52 | 280.7551 | 0 | 0.01163821 | 0.9930151 | 1999-11-13 00:05 | 280.6954 | 0 | 0.004216549 | 0.9892463 | 1999-11-11 17:31 | 280.713 | 0 | 0.003926493 | 0.9891048 | 1999-11-11 19:31 | 29.55462 | 0 | 0.005144405 | 0.9925539 | 1999-11-11 20:42 | 280.7234 | 0 | 0.004493687 | 0.987973 | 1999-11-11 21:55 | 280.5619 | 0 | 0.0114724 | 0.9573326 | 2007-04-17 13:30 | 280.6541 | 0 | 0.002304318 | 0.9554385 | 2007-04-17 16:01 | 29.1838 | 2.5 | 1.37017 | 0.9914312 | 2011-05-23 00:27 | 280.6742 | 0 | 0.005235625 | 0.9920456 | 2011-05-23 01:46 | 280.5763 | 0 | 0.00444761 | 0.9924214 | 2011-05-23 04:09 | 29.28502 | 0 | 0.00501221 | 0.9905977 | 2011-05-23 05:21 | 280.5761 | 0 | 0.004407205 | 0.9923782 | 2011-05-23 06:36
23.62318 | 2.5 | 2.897076 | 0.9949763 | 2011-05-23 01:58 | 285.6512 | 0 | 0.005239859 | 0.9954017 | 2011-05-23 03:43 | 285.5874 | 0 | 0.005015743 | 0.9951712 | 2011-05-23 06:14 | 24.40446 | 0 | 0.005454023 | 0.9936358 | 2011-05-23 07:26 | 285.664 | 0 | 0.004023201 | 0.9951816 | 2011-05-23 09:06 | 23.37963 | 2.5 | 12.45198 | 0.9947786 | 2011-05-24 01:29 | 285.709 | 0 | 0.3739462 | 0.9954829 | 2011-05-24 03:13 | 285.4911 | 0 | 0.3708545 | 0.9953716 | 2011-05-24 05:44 | 24.4049 | 0 | 0.3920604 | 0.9907637 | 2011-05-24 06:56 | 285.5618 | 0 | 0.2787939 | 0.9951423 | 2011-05-24 08:34 | 285.5059 | 0 | 0.003053795 | 0.9966175 | 2001-12-21 18:11 | 285.5316 | 0 | 0.002597165 | 0.9954843 | 2001-12-21 20:17 | 24.0877 | 0 | 0.003493489 | 0.9955301 | 2001-12-21 21:27 | 285.5208 | 0 | 0.002900575 | 0.9957286 | 2001-12-21 22:42 | 285.642 | 0 | 0.001327337 | 0.9240497 | 1999-11-16 18:59 | 285.6237 | 0 | 0.001223204 | 0.9237537 | 1999-11-16 20:57 | 23.89015 | 0 | 0.001638089 | 0.9246779 | 1999-11-16 22:07 | 285.5836 | 0 | 0.001495159 | 0.9244316 | 1999-11-16 23:21 | 285.6214 | 0 | 0.008227697 | 0.9936174 | 1999-11-12 19:45 | 285.6248 | 0 | 0.008097055 | 0.9938366 | 1999-11-12 21:42 | 23.9165 | 0 | 0.01085744 | 0.9918039 | 1999-11-12 22:53 | 285.6214 | 0 | 0.01156923 | 0.9932788 | 1999-11-13 00:06 | 285.6762 | 0 | 0.004095188 | 0.9899986 | 1999-11-11 17:32 | 285.6469 | 0 | 0.003874352 | 0.9896773 | 1999-11-11 19:32 | 24.21595 | 0 | 0.005131349 | 0.9912418 | 1999-11-11 20:42 | 285.5921 | 0 | 0.004458516 | 0.9895146 | 1999-11-11 21:56 | 286.5245 | 0 | 0.008882786 | 0.9573153 | 2007-04-17 13:32 | 285.5597 | 0 | 0.002210711 | 0.9555911 | 2007-04-17 16:02 | 24.12491 | 2.5 | 1.378954 | 0.9913825 | 2011-05-23 00:28 | 285.5002 | 0 | 0.004959308 | 0.9921775 | 2011-05-23 01:47 | 285.5258 | 0 | 0.00434811 | 0.9918389 | 2011-05-23 04:10 | 24.11357 | 0 | 0.004990149 | 0.9914098 | 2011-05-23 05:21 | 285.6351 | 0 | 0.004375233 | 0.9921823 | 2011-05-23 06:37
18.57586 | 2.5 | 2.925639 | 0.9947134 | 2011-05-23 01:59 | 290.5455 | 0 | 0.004791433 | 0.9952382 | 2011-05-23 03:44 | 290.5786 | 0 | 0.004636686 | 0.9950972 | 2011-05-23 06:15 | 19.51197 | 0 | 0.005457447 | 0.9935277 | 2011-05-23 07:27 | 290.592 | 0 | 0.003958449 | 0.9951254 | 2011-05-23 09:07 | 18.41175 | 2.5 | 12.47096 | 0.9948659 | 2011-05-24 01:30 | 290.4919 | 0 | 0.3475682 | 0.9955235 | 2011-05-24 03:14 | 290.5785 | 0 | 0.3437727 | 0.9955069 | 2011-05-24 05:45 | 19.40057 | 0 | 0.3922644 | 0.9907844 | 2011-05-24 06:57 | 290.632 | 0 | 0.274728 | 0.9952281 | 2011-05-24 08:34 | 290.6063 | 0 | 0.002867479 | 0.9954322 | 2001-12-21 18:12 | 290.5269 | 0 | 0.002539748 | 0.9789093 | 2001-12-21 20:18 | 19.50201 | 0 | 0.00353014 | 0.9954798 | 2001-12-21 21:28 | 290.5762 | 0 | 0.002870932 | 0.9964195 | 2001-12-21 22:43 | 290.6724 | 0 | 0.001456364 | 0.7794621 | 1999-11-16 19:00 | 290.6117 | 0 | 0.001208505 | 0.9240152 | 1999-11-16 20:58 | 19.38357 | 0 | 0.001640113 | 0.92409 | 1999-11-16 22:08 | 290.5966 | 0 | 0.001484856 | 0.9245971 | 1999-11-16 23:22 | 290.5636 | 0 | 0.008041305 | 0.9938385 | 1999-11-12 19:46 | 290.6165 | 0 | 0.007994628 | 0.9938068 | 1999-11-12 21:43 | 19.37632 | 0 | 0.01085488 | 0.9921416 | 1999-11-12 22:54 | 290.6091 | 0 | 0.01149874 | 0.9930661 | 1999-11-13 00:07 | 290.5484 | 0 | 0.003979475 | 0.989427 | 1999-11-11 17:33 | 290.6394 | 0 | 0.003818517 | 0.9901066 | 1999-11-11 19:33 | 19.0354 | 0 | 0.005152073 | 0.9923996 | 1999-11-11 20:43 | 290.5635 | 0 | 0.004419228 | 0.9885252 | 1999-11-11 21:57 | 290.4034 | 0 | 0.007282627 | 0.9573838 | 2007-04-17 13:32 | 290.5366 | 0 | 0.002112526 | 0.9556209 | 2007-04-17 16:03 | 19.1314 | 2.5 | 1.388442 | 0.9912314 | 2011-05-23 00:29 | 290.5355 | 0 | 0.0046878 | 0.9916209 | 2011-05-23 01:48 | 290.4749 | 0 | 0.004252612 | 0.9917064 | 2011-05-23 04:11 | 19.01083 | 0 | 0.004981663 | 0.9910445 | 2011-05-23 05:22 | 290.5544 | 0 | 0.004343304 | 0.9917344 | 2011-05-23 06:38
13.66106 | 2.5 | 2.95605 | 0.9947127 | 2011-05-23 02:00 | 295.6737 | 0 | 0.004362533 | 0.9953321 | 2011-05-23 03:45 | 295.5976 | 0 | 0.004275077 | 0.9952347 | 2011-05-23 06:16 | 14.57555 | 0 | 0.005462792 | 0.9934663 | 2011-05-23 07:28 | 295.6876 | 0 | 0.003883789 | 0.9952831 | 2011-05-23 09:08 | 13.65221 | 2.5 | 12.49368 | 0.994494 | 2011-05-24 01:31 | 295.6045 | 0 | 0.3214215 | 0.9956631 | 2011-05-24 03:15 | 295.6322 | 0 | 0.3189894 | 0.9955626 | 2011-05-24 05:46 | 14.4366 | 0 | 0.3924141 | 0.9908912 | 2011-05-24 06:58 | 295.5768 | 0 | 0.2703849 | 0.9953356 | 2011-05-24 08:36 | 295.6633 | 0 | 0.002701996 | 0.9968305 | 2001-12-21 18:13 | 295.5731 | 0 | 0.002512285 | 0.9962796 | 2001-12-21 20:19 | 14.41168 | 0 | 0.003506807 | 0.9956903 | 2001-12-21 21:29 | 295.636 | 0 | 0.002838664 | 0.9955214 | 2001-12-21 22:44 | 295.6733 | 0 | 0.001216091 | 0.9246356 | 1999-11-16 19:01 | 295.6064 | 0 | 0.001192272 | 0.9238759 | 1999-11-16 20:59 | 14.40808 | 0 | 0.001638921 | 0.9242013 | 1999-11-16 22:09 | 295.7205 | 0 | 0.001474092 | 0.9244006 | 1999-11-16 23:23 | 295.6194 | 0 | 0.007853469 | 0.9931353 | 1999-11-12 19:47 | 295.698 | 0 | 0.007873316 | 0.992541 | 1999-11-12 21:44 | 14.25633 | 0 | 0.01085307 | 0.9926965 | 1999-11-12 22:54 | 295.6901 | 0 | 0.01142485 | 0.9932921 | 1999-11-13 00:08 | 295.6194 | 0 | 0.003862835 | 0.9897582 | 1999-11-11 17:34 | 295.643 | 0 | 0.003764375 | 0.9894146 | 1999-11-11 19:34 | 14.45625 | 0 | 0.005144561 | 0.9918083 | 1999-11-11 20:44 | 295.694 | 0 | 0.004379988 | 0.9873671 | 1999-11-11 21:58 | 295.6161 | 0 | 0.005321185 | 0.9571943 | 2007-04-17 13:33 | 295.54 | 0 | 0.002009135 | 0.9555205 | 2007-04-17 16:04 | 14.47943 | 2.5 | 1.396953 | 0.9911278 | 2011-05-23 00:30 | 295.6127 | 0 | 0.004423155 | 0.9908255 | 2011-05-23 01:49 | 295.6012 | 0 | 0.004150863 | 0.9919976 | 2011-05-23 04:12 | 14.40815 | 0 | 0.004986643 | 0.990773 | 2011-05-23 05:23 | 295.5461 | 0 | 0.004309147 | 0.9906664 | 2011-05-23 06:39
10.00225 | 2.5 | 2.988056 | 0.9952007 | 2011-05-23 02:42 | 300.0266 | 0 | 0.003529379 | 0.9952131 | 2011-05-23 03:50 | 300.023 | 0 | 0.003510979 | 0.9954105 | 2011-05-23 06:22 | 10.00002 | 0 | 0.005462654 | 0.9938596 | 2011-05-23 08:09 | 300.041 | 0 | 0.003705676 | 0.9953054 | 2011-05-23 09:14 | 9.999976 | 2.5 | 12.5026 | 0.9948258 | 2011-05-24 02:12 | 300.0159 | 0 | 0.270821 | 0.995644 | 2011-05-24 03:20 | 300.0266 | 0 | 0.2701526 | 0.9956118 | 2011-05-24 05:51 | 9.998753 | 0 | 0.3924818 | 0.9907875 | 2011-05-24 07:37 | 300.0338 | 0 | 0.2600523 | 0.994965 | 2011-05-24 08:41 | 300.0372 | 0 | 0.002389529 | 0.9951217 | 2001-12-21 18:19 | 300.0372 | 0 | 0.002417634 | 0.9961292 | 2001-12-21 20:24 | 9.996129 | 0 | 0.003509036 | 0.9955915 | 2001-12-21 21:46 | 300.0291 | 0 | 0.002764715 | 0.9963333 | 2001-12-21 22:50 | 300.0235 | 0 | 0.001113687 | 0.9238157 | 1999-11-16 19:07 | 300.0316 | 0 | 0.001160592 | 0.9241262 | 1999-11-16 21:04 | 10.00849 | 0 | 0.001637387 | 0.9243062 | 1999-11-16 22:24 | 300.0195 | 0 | 0.001449117 | 0.9245071 | 1999-11-16 23:28 | 300.0368 | 0 | 0.007548987 | 0.9940649 | 1999-11-12 19:53 | 300.0368 | 0 | 0.007689482 | 0.9935002 | 1999-11-12 21:50 | 10.00633 | 0 | 0.0108406 | 0.9922068 | 1999-11-12 23:09 | 300.0408 | 0 | 0.01128405 | 0.9931129 | 1999-11-13 00:14 | 300.0287 | 0 | 0.003669366 | 0.9898081 | 1999-11-11 17:40 | 300.0287 | 0 | 0.003658039 | 0.9891993 | 1999-11-11 19:40 | 10.0071 | 0 | 0.005144832 | 0.9922221 | 1999-11-11 20:59 | 300.0246 | 0 | 0.004304675 | 0.9886758 | 1999-11-11 22:03 | 300.0173 | 0 | 0.001907934 | 0.955773 | 2007-04-17 13:39 | 300.028 | 0 | 0.001695623 | 0.9552389 | 2007-04-17 16:09 | 9.998035 | 2.5 | 1.405728 | 0.9914045 | 2011-05-23 00:46 | 300.0331 | 0 | 0.003870898 | 0.9919775 | 2011-05-23 01:55 | 300.0331 | 0 | 0.003903965 | 0.9926477 | 2011-05-23 04:17 | 10.00073 | 0 | 0.004981341 | 0.9909833 | 2011-05-23 05:40 | 300.0331 | 0 | 0.004185109 | 0.9927071 | 2011-05-23 06:45